## Sheet1
Data at 0 field |  | Data at 50 field
2.5349927 | 0.4051517 | 2.521618 | 0.1539736
3.5127439 | 0.93614698 | 3.4999024 | 0.24535593
4.4976229 | 1.1832075 | 4.4807783 | 0.31821047
5.4629854 | 1.0308183 | 5.4607628 | 0.33803738
6.4517076 | 1.0768049 | 6.4537341 | 0.38502155
7.4182124 | 1.0963249 | 7.4222586 | 0.46055428
8.393583 | 1.1450066 | 8.3975735 | 0.57048635
9.3695558 | 1.2214817 | 9.3736999 | 0.72157813
10.346688 | 1.3628318 | 10.351996 | 0.94398792
11.32457 | 1.5675342 | 11.327385 | 1.2263119
12.301935 | 1.8532289 | 12.308133 | 1.5862963
13.2799 | 2.2268292 | 13.282136 | 2.0490472
14.256394 | 2.6466775 | 14.260477 | 2.5803614
15.236411 | 3.1667673 | 15.242006 | 3.2141293
16.217524 | 3.8002684 | 16.217416 | 3.9239516
17.19101 | 4.4825916 | 17.198585 | 4.7402503
18.172839 | 5.287993 | 18.16824 | 5.5762698
19.141197 | 6.1479018 | 19.153826 | 6.5333378
20.141511 | 7.1246395 | 20.119518 | 7.5109714
21.093999 | 8.1748858 | 21.116961 | 8.5226682
22.094278 | 9.221874 | 22.074635 | 9.6190777
23.060438 | 10.373774 | 23.06836 | 10.747176
24.03018 | 11.591325 | 24.031786 | 11.842469
25.007192 | 12.969156 | 25.006469 | 12.984441
25.995005 | 14.346431 | 25.992852 | 14.18263
26.974069 | 15.668033 | 26.972421 | 15.384506
27.950774 | 17.05478 | 27.948022 | 16.462733
28.932128 | 18.454407 | 28.926909 | 17.598536
29.91544 | 20.021407 | 29.910803 | 18.825975
30.892021 | 21.720511 | 30.889682 | 20.292977
31.858649 | 22.947572 | 31.856358 | 21.294107
32.841472 | 24.083558 | 32.841353 | 21.892705
33.813356 | 25.728647 | 33.810416 | 23.22792
34.791731 | 26.66286 | 34.788859 | 23.948282
35.751182 | 27.879423 | 35.757457 | 24.726591
36.710559 | 25.892223 | 36.732202 | 25.168053
37.708788 | 24.010388 | 37.707077 | 26.030416
38.685733 | 24.891822 | 38.681526 | 27.007841
39.6597 | 25.830581 | 39.654332 | 27.966089
40.632273 | 26.834598 | 40.628023 | 28.991762
41.606787 | 27.915115 | 41.604818 | 29.97163
42.583576 | 28.979925 | 42.580668 | 30.99345
43.560883 | 30.058737 | 43.55567 | 32.007405
44.531898 | 31.151293 | 44.529616 | 33.058141
45.51078 | 32.230639 | 45.504871 | 34.085859
46.48815 | 33.291525 | 46.483133 | 35.11165
47.460464 | 34.446071 | 47.456943 | 36.175559
48.431955 | 35.558702 | 48.42909 | 37.301466
49.391499 | 36.539874 | 49.375011 | 38.271065
50.431938 | 37.716371 | 50.429969 | 39.392552
55.472501 | 42.975307 | 55.466918 | 44.50663
60.505905 | 48.159828 | 60.498371 | 49.432878
65.543024 | 53.181871 | 65.536389 | 54.297001
70.579674 | 58.069318 | 70.570551 | 59.011738
75.614084 | 62.726568 | 75.611997 | 63.613909
80.663367 | 67.074516 | 80.646523 | 67.935633
85.690984 | 71.132987 | 85.687355 | 71.589458
90.720059 | 75.083995 | 90.714293 | 75.555135
95.763163 | 78.98337 | 95.760043 | 79.340106
100.8026 | 82.221645 | 100.8005 | 82.586323
105.84032 | 85.368695 | 105.83301 | 85.936228
110.86357 | 88.27818 | 110.85691 | 88.724473
115.90039 | 91.332172 | 115.89165 | 91.792268
120.93051 | 94.105581 | 120.92347 | 94.302275
125.96194 | 96.680361 | 125.94841 | 96.775074
130.98426 | 99.178957 | 130.97264 | 99.379507
136.0111 | 101.2721 | 135.99445 | 101.53258
141.0413 | 103.40949 | 141.02601 | 103.3587
146.06937 | 105.10171 | 146.05184 | 105.21013
151.09297 | 106.75832 | 151.0726 | 106.79348
156.12158 | 108.40286 | 156.10673 | 108.2684
161.1415 | 110.01589 | 161.12255 | 110.15177
166.16077 | 111.35362 | 166.14728 | 111.21139
171.18487 | 112.60316 | 171.15916 | 112.69997
176.2079 | 113.76233 | 176.18623 | 114.18093
181.21232 | 115.15088 | 181.18711 | 115.26761
186.22778 | 116.02338 | 186.20022 | 116.41631
191.2392 | 117.25439 | 191.20738 | 117.06586
196.24986 | 117.77856 | 196.21851 | 117.72345
201.26291 | 118.08893 | 201.22898 | 118.08223
206.26624 | 119.07228 | 206.23347 | 118.67069
211.27926 | 119.6535 | 211.2497 | 119.43216
216.29231 | 120.81372 | 216.26002 | 120.44342
221.29984 | 122.4201 | 221.26795 | 122.16943
226.30517 | 123.96284 | 226.27464 | 123.47782
231.3098 | 123.58723 | 231.27365 | 123.34
236.32241 | 122.72002 | 236.28808 | 122.22668
241.34032 | 122.87035 | 241.30248 | 122.46801
246.34158 | 123.06235 | 246.30648 | 123.02504
251.33932 | 123.66885 | 251.31513 | 122.88809
256.34122 | 123.6619 | 256.31512 | 123.39604
261.34965 | 124.24273 | 261.31202 | 123.89889
266.35119 | 124.81789 | 266.29956 | 124.3627
271.35424 | 125.24053 | 271.30682 | 124.30987
276.3444 | 126.6555 | 276.30869 | 125.98607
281.35451 | 128.31859 | 281.30836 | 127.98581
286.3451 | 132.30086 | 286.29738 | 131.24836
291.32148 | 134.20303 | 291.26002 | 132.86943
296.97448 | 126.18524 | 296.44681 | 124.71354