## Sheet1
Time Stamp (Seconds) | Comment () | System Status (Code) | Puck Temp (Kelvin) | System Temp (Kelvin) | Field (Oersted) | Pressure (Torr) | Sample Temp (Kelvin) | Temp Rise (Kelvin) | Samp HC (J/mole-K) | Samp HC Err (J/mole-K) | Addenda HC (ｵJ/K) | Addenda HC Err (ｵJ/K) | Total HC (ｵJ/K) | Total HC Err (ｵJ/K) | Fit Deviation (ChiSquare) | Time Const tau1 (seconds) | Time Const tau2 (seconds) | Sample Coupling (Percent) | Debye Temp (Kelvin) | Debye Temp Err (Kelvin) | Cal Correction (Factor) | Therm Resist (Ohms) | Htr Resist (Ohms) | Puck Resist (Ohms) | Wire Cond (W/K) | Meas Time (seconds) | Temp Squared (K^2) | Samp HC/Temp (J/mole-K/K) | Addenda Offset HC (ｵJ/K)
13576816.92 | CALFILE: Puck603.cal - Addenda #379 measured on 6/4/2011 from 2.0569334 to 296.98187 K
13576817.03 |  | 5905 | 200.004 | 200.239 | 9999.74 | 9.3e-06 | 201.4709 | 4.0684022 | 118.56758 | 0.2171 | 8780.8869 | 6.408 | 13652.064 | 8.92 | 0.094437802 | 76.300291 | 0.74614863 | 95.869502 | 203.72512 | 3.759 | 1 |  |  |  | 0.00017992 | 185.3025 | 40590.523 | 0.58850971 | 0
13577687.2 |  | 5905 | 194.993 | 195.311 | 9999.74 | 9.3e-06 | 196.17658 | 3.5027672 | 117.68141 | 0.1749 | 8481.2624 | 5.901 | 13316.033 | 7.187 | 0.88559287 | 77.789665 | 0.86170801 | 95.372206 | 212.72223 | 2.773 | 1 |  |  |  | 0.00017229 | 152.6006 | 38485.251 | 0.59987489 | 0
13578566.17 |  | 5905 | 190.022 | 190.265 | 9999.74 | 9.3e-06 | 191.19485 | 3.4577541 | 117.03259 | 0.2014 | 8197.4152 | 5.644 | 13005.53 | 8.276 | 0.24753597 | 78.465347 | 0.86567601 | 95.42205 | 217.0959 | 2.996 | 1 |  |  |  | 0.00016685 | 155.5793 | 36555.472 | 0.61211163 | 0
13579451.88 |  | 5905 | 185.019 | 185.251 | 9999.74 | 9.3e-06 | 186.20087 | 3.3888675 | 116.07165 | 0.2149 | 7916.046 | 5.57 | 12684.682 | 8.829 | 0.14430796 | 78.984509 | 0.84291972 | 95.59412 | 224.91419 | 2.959 | 1 |  |  |  | 0.00016165 | 156.9307 | 34670.765 | 0.62336791 | 0
13580349.7 |  | 5905 | 179.998 | 180.242 | 9999.74 | 9.2e-06 | 181.20612 | 3.3100349 | 115.2004 | 0.1816 | 7635.2424 | 5.59 | 12368.084 | 7.459 | 0.2342201 | 79.084396 | 0.81824126 | 95.751075 | 230.26091 | 2.335 | 1 |  |  |  | 0.00015742 | 157.969 | 32835.656 | 0.63574231 | 0
13581237.84 |  | 5905 | 175.013 | 175.204 | 9999.74 | 9.3e-06 | 176.19553 | 3.2340817 | 114.02172 | 0.1665 | 7350.5026 | 5.619 | 12034.92 | 6.84 | 0.56386401 | 79.496628 | 0.80603698 | 95.857405 | 238.22226 | 1.984 | 1 |  |  |  | 0.00015239 | 158.1688 | 31044.864 | 0.64713173 | 0
13582140.69 |  | 5905 | 170.008 | 170.184 | 9999.74 | 9.3e-06 | 171.17145 | 3.1555616 | 112.73658 | 0.1556 | 7058.199 | 5.603 | 11689.818 | 6.395 | 6.9080938 | 79.488324 | 0.78568225 | 95.981473 | 245.92543 | 1.722 | 1 |  |  |  | 0.00014804 | 158.9933 | 29299.664 | 0.65861789 | 0
13583033.72 |  | 5905 | 165.02 | 165.167 | 9999.74 | 9.2e-06 | 166.15434 | 3.0794411 | 111.40236 | 0.1533 | 6761.4182 | 5.597 | 11338.223 | 6.299 | 8.0143045 | 79.689142 | 0.79718122 | 95.956786 | 252.72178 | 1.581 | 1 |  |  |  | 0.00014327 | 158.9766 | 27607.263 | 0.67047516 | 0
13583934.73 |  | 5905 | 160.013 | 160.176 | 9999.74 | 9.2e-06 | 161.1403 | 3.003834 | 110.09137 | 0.1558 | 6462.2574 | 5.575 | 10985.202 | 6.4 | 6.5253089 | 79.773901 | 0.76456789 | 96.14319 | 257.95574 | 1.506 | 1 |  |  |  | 0.00013865 | 159.3783 | 25966.195 | 0.68320199 | 0
13584828.28 |  | 5905 | 155.008 | 155.205 | 9999.74 | 9.3e-06 | 156.12265 | 2.9308433 | 108.42637 | 0.1537 | 6162.8424 | 5.499 | 10617.383 | 6.314 | 9.1556914 | 79.621468 | 0.74241729 | 96.263199 | 265.18886 | 1.386 | 1 |  |  |  | 0.00013427 | 159.5478 | 24374.281 | 0.6944948 | 0
13585729.45 |  | 5905 | 150.018 | 150.206 | 9999.74 | 9.3e-06 | 151.08752 | 2.8511593 | 106.68518 | 0.152 | 5862.1788 | 5.341 | 10245.185 | 6.244 | 18.662083 | 79.628699 | 0.77721708 | 96.110226 | 271.54832 | 1.282 | 1 |  |  |  | 0.00012962 | 159.2429 | 22827.438 | 0.70611513 | 0
13586623.33 |  | 5905 | 145.014 | 145.201 | 9999.74 | 9.3e-06 | 146.06707 | 2.775132 | 105.2557 | 0.1464 | 5561.6406 | 5.145 | 9885.9185 | 6.014 | 26.646716 | 79.338679 | 0.74380973 | 96.277103 | 274.03079 | 1.166 | 1 |  |  |  | 0.00012553 | 159.2574 | 21335.589 | 0.7205984 | 0
13587513.09 |  | 5905 | 139.996 | 140.19 | 9999.74 | 9.3e-06 | 141.04011 | 2.6971237 | 103.25442 | 0.1388 | 5261.0499 | 4.972 | 9503.1082 | 5.701 | 17.978073 | 78.84308 | 0.71313526 | 96.418096 | 279.75317 | 1.037 | 1 |  |  |  | 0.00012143 | 158.6774 | 19892.314 | 0.73209256 | 0
13588408.39 |  | 5905 | 135.005 | 135.17 | 9999.74 | 9.2e-06 | 136.00607 | 2.6118715 | 101.22277 | 0.139 | 4959.8092 | 4.857 | 9118.4 | 5.709 | 2.0096475 | 78.261845 | 0.68730198 | 96.530906 | 284.22084 | 0.9781 | 1 |  |  |  | 0.00011739 | 157.6862 | 18497.652 | 0.74425181 | 0
13589291.59 |  | 5905 | 130.008 | 130.16 | 9999.74 | 9.3e-06 | 130.98659 | 2.5324462 | 99.121504 | 0.1354 | 4659.8247 | 4.76 | 8732.0882 | 5.562 | 5.8827626 | 77.601173 | 0.65382734 | 96.677431 | 287.81669 | 0.8992 | 1 |  |  |  | 0.00011337 | 156.5237 | 17157.488 | 0.75673015 | 0
13590170.61 |  | 5905 | 125.009 | 125.173 | 9999.74 | 9.2e-06 | 125.95803 | 2.4500858 | 96.469731 | 0.1337 | 4362.0352 | 4.634 | 8325.3543 | 5.495 | 25.878694 | 76.456229 | 0.65213401 | 96.642469 | 293.51929 | 0.8373 | 1 |  |  |  | 0.00010976 | 155.2023 | 15865.424 | 0.76588793 | 0
13591041.09 |  | 5905 | 119.993 | 120.182 | 9999.74 | 9.3e-06 | 120.92845 | 2.3581915 | 94.10784 | 0.1292 | 4066.8346 | 4.471 | 7933.119 | 5.309 | 3.9495921 | 75.32854 | 0.61103278 | 96.807114 | 295.88966 | 0.7664 | 1 |  |  |  | 0.00010615 | 152.9125 | 14623.69 | 0.77821093 | 0
13591905.89 |  | 5905 | 115.001 | 115.179 | 9999.74 | 9.3e-06 | 115.90075 | 2.2684821 | 91.250862 | 0.1247 | 3774.8502 | 4.287 | 7523.7597 | 5.121 | 2.0845366 | 73.763756 | 0.57001824 | 96.955738 | 299.72351 | 0.7005 | 1 |  |  |  | 0.0001028 | 150.6571 | 13432.984 | 0.78731899 | 0
13592768.42 |  | 5905 | 109.989 | 110.175 | 9999.74 | 9.3e-06 | 110.86466 | 2.1750867 | 88.297491 | 0.1197 | 3486.2396 | 4.081 | 7113.8141 | 4.919 | 14.031193 | 72.256759 | 0.54141772 | 97.043635 | 302.51513 | 0.6394 | 1 |  |  |  | 9.9238e-05 | 147.5275 | 12290.972 | 0.796444 | 0
13593612.69 |  | 5905 | 104.975 | 105.18 | 9999.74 | 9.3e-06 | 105.82634 | 2.0847053 | 85.309168 | 0.1141 | 3201.2422 | 3.856 | 6706.0458 | 4.687 | 1.6065308 | 70.645713 | 0.52931538 | 97.036635 | 303.97807 | 0.5803 | 1 |  |  |  | 9.5723e-05 | 144.5135 | 11199.214 | 0.80612417 | 0
13594443.44 |  | 5905 | 99.993 | 100.171 | 9999.74 | 9.3e-06 | 100.79479 | 1.9983556 | 82.091124 | 0.1107 | 2927.0047 | 3.685 | 6299.5997 | 4.55 | 25.904783 | 69.034223 | 0.50190547 | 97.112671 | 305.13226 | 0.538 | 1 |  |  |  | 9.2037e-05 | 141.2914 | 10159.59 | 0.81443815 | 0
13595291.94 |  | 5905 | 94.9933 | 95.1752 | 9999.74 | 9.3e-06 | 95.764501 | 1.8985612 | 78.793799 | 0.1108 | 2663.3982 | 3.595 | 5900.5274 | 4.551 | 0.51270318 | 66.713272 | 0.45955256 | 97.248258 | 305.17583 | 0.5151 | 1 |  |  |  | 8.9205e-05 | 138.0684 | 9170.8397 | 0.82278713 | 0
13596130.78 |  | 5905 | 89.9911 | 90.169 | 9999.74 | 9.3e-06 | 90.721283 | 1.8058025 | 74.988565 | 0.1163 | 2409.3497 | 3.403 | 5490.1463 | 4.779 | 0.19704757 | 64.926716 | 0.46242231 | 97.137876 | 305.98322 | 0.5198 | 1 |  |  |  | 8.5349e-05 | 133.4265 | 8230.3513 | 0.82658184 | 0
13596960.33 |  | 5905 | 84.9813 | 85.1316 | 9999.74 | 9.3e-06 | 85.686883 | 1.7177681 | 71.282971 | 0.1016 | 2165.0063 | 3.046 | 5093.5639 | 4.173 | 0.18191465 | 62.42061 | 0.42405137 | 97.245509 | 304.79639 | 0.4373 | 1 |  |  |  | 8.237e-05 | 129.8534 | 7342.242 | 0.83190061 | 0
13597748.63 |  | 5905 | 79.99 | 80.1264 | 9999.74 | 9.2e-06 | 80.649625 | 1.6265936 | 67.247277 | 0.1177 | 1933.6484 | 2.806 | 4696.4054 | 4.835 | 0.070597254 | 60.071549 | 0.41424383 | 97.177001 | 303.45596 | 0.4903 | 1 |  |  |  | 7.8972e-05 | 124.8412 | 6504.3621 | 0.83382008 | 0
13598524.83 |  | 5905 | 75.0037 | 75.1039 | 9999.74 | 9.2e-06 | 75.617034 | 1.540213 | 62.752138 | 0.09322 | 1715.6203 | 2.694 | 4293.701 | 3.83 | 0.22905431 | 57.378813 | 0.38380913 | 97.232747 | 302.41809 | 0.3785 | 1 |  |  |  | 7.5604e-05 | 120.1431 | 5717.9358 | 0.82986775 | 0
13599292.36 |  | 5905 | 70.0009 | 70.0969 | 9999.74 | 9.3e-06 | 70.575029 | 1.4529756 | 58.068996 | 0.08444 | 1509.2548 | 2.542 | 3894.9355 | 3.469 | 0.37023945 | 54.755292 | 0.36495396 | 97.210576 | 300.44853 | 0.3363 | 1 |  |  |  | 7.1904e-05 | 114.7576 | 4980.8348 | 0.82279805 | 0
13600044.67 |  | 5905 | 65.0001 | 65.0897 | 9999.74 | 9.3e-06 | 65.53955 | 1.3666794 | 53.245227 | 0.07907 | 1317.6801 | 2.417 | 3505.1831 | 3.248 | 1.9002106 | 51.631277 | 0.33430486 | 97.256128 | 297.4071 | 0.3112 | 1 |  |  |  | 6.864e-05 | 109.5106 | 4295.4326 | 0.81241368 | 0
13600750.63 |  | 5905 | 60.0005 | 60.1005 | 9999.74 | 9.2e-06 | 60.505747 | 1.2804566 | 48.219246 | 0.07937 | 1142.5429 | 2.355 | 3123.5608 | 3.261 | 0.50270109 | 48.658157 | 0.32097296 | 97.171418 | 293.53846 | 0.3116 | 1 |  |  |  | 6.4951e-05 | 103.2626 | 3660.9454 | 0.79693663 | 0
13601491.31 |  | 5905 | 54.9989 | 55.0978 | 9999.74 | 9.3e-06 | 55.472883 | 1.1947837 | 43.070688 | 0.06914 | 979.36065 | 2.262 | 2748.8575 | 2.84 | 2.6535002 | 45.085731 | 0.29594359 | 97.151015 | 288.54783 | 0.2737 | 1 |  |  |  | 6.1715e-05 | 97.31631 | 3077.2408 | 0.7764278 | 0
13602214.23 |  | 5905 | 49.9994 | 50.1075 | 9999.74 | 9.3e-06 | 50.437393 | 1.0962839 | 37.742706 | 0.07216 | 830.52491 | 2.187 | 2381.1293 | 2.964 | 0.55273793 | 41.073936 | 0.26786862 | 97.140337 | 282.69829 | 0.2926 | 1 |  |  |  | 5.87e-05 | 90.17146 | 2543.9306 | 0.74830802 | 0
13602873.13 |  | 5905 | 46.9971 | 47.1095 | 9999.74 | 9.3e-06 | 47.364207 | 0.92949625 | 34.480289 | 0.06513 | 747.39342 | 2.198 | 2163.9662 | 2.676 | 0.3209358 | 38.457191 | 0.24851061 | 97.152612 | 278.44409 | 0.2702 | 1 |  |  |  | 5.6981e-05 | 69.23821 | 2243.3681 | 0.72798198 | 0
13603453.16 |  | 5905 | 45.9974 | 46.113 | 9999.74 | 9.3e-06 | 46.385037 | 0.96260091 | 33.37023 | 0.06647 | 721.90304 | 2.219 | 2092.8706 | 2.731 | 0.18350689 | 37.294648 | 0.23475969 | 97.224289 | 277.27388 | 0.2788 | 1 |  |  |  | 5.6809e-05 | 76.91438 | 2151.5716 | 0.719418 | 0
13604022.94 |  | 5905 | 44.9986 | 45.1145 | 9999.74 | 9.3e-06 | 45.375274 | 0.93684605 | 32.307285 | 0.06813 | 696.3267 | 2.241 | 2023.6247 | 2.799 | 0.082611562 | 36.400323 | 0.22466555 | 97.274908 | 275.67249 | 0.2885 | 1 |  |  |  | 5.6268e-05 | 74.5893 | 2058.9155 | 0.71200199 | 0
13604593.55 |  | 5905 | 43.9964 | 44.1103 | 9999.74 | 9.3e-06 | 44.371805 | 0.91398467 | 31.193313 | 0.06761 | 671.34471 | 2.256 | 1952.8768 | 2.778 | 0.12041325 | 35.291624 | 0.21477704 | 97.311616 | 274.27468 | 0.2899 | 1 |  |  |  | 5.5998e-05 | 72.80065 | 1968.8571 | 0.70299852 | 0
13605164.38 |  | 5905 | 42.9976 | 43.1045 | 9999.74 | 9.3e-06 | 43.365834 | 0.8909391 | 29.920437 | 0.06436 | 646.71294 | 2.26 | 1875.9508 | 2.644 | 0.36522217 | 34.121398 | 0.20063956 | 97.405791 | 273.5087 | 0.2812 | 1 |  |  |  | 5.5611e-05 | 70.58325 | 1880.5956 | 0.68995415 | 0
13605733.09 |  | 5905 | 41.9979 | 42.0953 | 9999.74 | 9.3e-06 | 42.362638 | 0.86746638 | 28.764643 | 0.06285 | 622.84882 | 2.269 | 1804.6025 | 2.582 | 0.8939829 | 33.258738 | 0.19438234 | 97.42296 | 272.22006 | 0.2792 | 1 |  |  |  | 5.4879e-05 | 68.2428 | 1794.5931 | 0.67900973 | 0
13606306.36 |  | 5905 | 41.0012 | 41.0903 | 9999.74 | 9.3e-06 | 41.355008 | 0.84723954 | 27.677408 | 0.06438 | 599.32897 | 2.27 | 1736.4152 | 2.645 | 0.60355764 | 32.349219 | 0.18613248 | 97.462859 | 270.56015 | 0.2905 | 1 |  |  |  | 5.428e-05 | 66.51748 | 1710.2367 | 0.66926377 | 0
13606876.59 |  | 5905 | 40.0029 | 40.0829 | 9999.74 | 9.2e-06 | 40.348748 | 0.82762778 | 26.588288 | 0.06174 | 575.95163 | 2.251 | 1668.2929 | 2.537 | 0.84112638 | 31.605513 | 0.18780173 | 97.38044 | 268.87822 | 0.2834 | 1 |  |  |  | 5.3397e-05 | 64.69844 | 1628.0215 | 0.65896191 | 0
13607443.69 |  | 5905 | 39.0037 | 39.0793 | 9999.74 | 9.3e-06 | 39.343006 | 0.80989585 | 25.557403 | 0.05977 | 552.42332 | 2.196 | 1602.4122 | 2.456 | 2.1376427 | 30.839021 | 0.1855032 | 97.346427 | 266.89209 | 0.2788 | 1 |  |  |  | 5.2572e-05 | 63.21103 | 1547.8721 | 0.64960474 | 0
13608014.34 |  | 5905 | 38.0059 | 38.0764 | 9999.74 | 9.3e-06 | 38.332644 | 0.79070756 | 24.613312 | 0.05807 | 528.2868 | 2.083 | 1539.4891 | 2.386 | 0.47076134 | 30.04249 | 0.1786675 | 97.370311 | 264.42098 | 0.2747 | 1 |  |  |  | 5.1844e-05 | 61.67804 | 1469.3916 | 0.64209796 | 0
13608582.59 |  | 5905 | 37.0057 | 37.074 | 9999.74 | 9.3e-06 | 37.328435 | 0.77251007 | 23.760438 | 0.05256 | 504.22165 | 1.934 | 1480.3849 | 2.16 | 1.5334637 | 29.497865 | 0.17727049 | 97.332767 | 261.50219 | 0.2515 | 1 |  |  |  | 5.0788e-05 | 60.08498 | 1393.412 | 0.63652384 | 0
13609145.28 |  | 5905 | 36.0093 | 36.0715 | 9999.74 | 9.2e-06 | 36.298658 | 0.71380251 | 26.582338 | 0.09518 | 479.98614 | 1.788 | 1572.083 | 3.91 | 0.85655673 | 32.104702 | 0.17852707 | 97.3798 | 241.91361 | 0.3929 | 1 |  |  |  | 4.9607e-05 | 58.99573 | 1317.5926 | 0.73232288 | 0
13609730.88 |  | 5905 | 35.0051 | 35.0701 | 9999.74 | 9.2e-06 | 35.314708 | 0.71625348 | 27.641707 | 0.06314 | 457.56676 | 1.693 | 1593.1863 | 2.594 | 0.14797813 | 32.612479 | 0.16769611 | 97.486419 | 231.18004 | 0.2436 | 1 |  |  |  | 4.9495e-05 | 64.2094 | 1247.1286 | 0.78272505 | 0
13610331.58 |  | 5905 | 34.01 | 34.0697 | 9999.74 | 9.3e-06 | 34.318996 | 0.72098602 | 26.144467 | 0.06065 | 435.94651 | 1.657 | 1510.0541 | 2.492 | 0.15972523 | 31.638315 | 0.17108142 | 97.365042 | 230.447 | 0.241 | 1 |  |  |  | 4.8386e-05 | 65.22496 | 1177.7935 | 0.76180746 | 0
13610888.28 |  | 5905 | 33.0131 | 33.0731 | 9999.74 | 9.2e-06 | 33.311315 | 0.70617153 | 24.966732 | 0.07834 | 414.79059 | 1.649 | 1440.5126 | 3.218 | 0.050554682 | 31.232156 | 0.16624724 | 97.402075 | 228.33986 | 0.3171 | 1 |  |  |  | 4.675e-05 | 63.27663 | 1109.6437 | 0.74949705 | 0
13611453.59 |  | 5905 | 32.0086 | 32.0684 | 9999.74 | 9.3e-06 | 32.308448 | 0.69443182 | 23.164524 | 0.05408 | 393.89584 | 1.632 | 1345.5768 | 2.222 | 0.32411611 | 28.985557 | 0.14659162 | 97.556579 | 228.83922 | 0.2301 | 1 |  |  |  | 4.7007e-05 | 62.46431 | 1043.8358 | 0.7169804 | 0
13612003.11 |  | 5905 | 31.0097 | 31.0896 | 9999.74 | 9.2e-06 | 31.287087 | 0.66911258 | 22.081402 | 0.05334 | 372.84548 | 1.575 | 1280.0279 | 2.191 | 3.8238668 | 29.640346 | 0.17511338 | 97.136632 | 226.19059 | 0.2315 | 1 |  |  |  | 4.3829e-05 | 57.97111 | 978.88183 | 0.70576725 | 0
13612560.55 |  | 5905 | 30.0142 | 30.0908 | 9999.74 | 9.3e-06 | 30.293354 | 0.67570835 | 20.495016 | 0.04966 | 352.17636 | 1.491 | 1194.1844 | 2.04 | 10.17817 | 28.056449 | 0.15139077 | 97.404593 | 225.95828 | 0.2265 | 1 |  |  |  | 4.3131e-05 | 59.28069 | 917.68728 | 0.67655157 | 0
13613112.11 |  | 5905 | 29.0218 | 29.1092 | 9999.74 | 9.3e-06 | 29.281493 | 0.64711291 | 18.838878 | 0.04477 | 331.59673 | 1.398 | 1105.5648 | 1.839 | 6.9410512 | 26.014837 | 0.15876558 | 97.094043 | 226.07056 | 0.2168 | 1 |  |  |  | 4.3125e-05 | 56.1129 | 857.40581 | 0.64337152 | 0
13613653.39 |  | 5905 | 28.0078 | 28.0865 | 9999.74 | 9.3e-06 | 28.267373 | 0.61854931 | 17.315263 | 0.04105 | 311.80683 | 1.318 | 1023.1793 | 1.687 | 0.64672665 | 24.628797 | 0.14766128 | 97.17191 | 225.72031 | 0.2112 | 1 |  |  |  | 4.2132e-05 | 52.02967 | 799.04437 | 0.61255296 | 0
13614197.83 |  | 5905 | 27.0047 | 27.0849 | 9999.74 | 9.3e-06 | 27.256697 | 0.59499549 | 15.934888 | 0.03845 | 292.90433 | 1.245 | 947.56613 | 1.58 | 0.80398874 | 23.229408 | 0.13665868 | 97.247803 | 224.83892 | 0.2099 | 1 |  |  |  | 4.1346e-05 | 49.25759 | 742.92755 | 0.58462285 | 0
13614765.09 |  | 5905 | 24.0036 | 24.0724 | 9999.74 | 9.2e-06 | 24.199937 | 0.47378812 | 11.820131 | 0.03078 | 236.9564 | 1.031 | 722.56936 | 1.264 | 3.1852375 | 19.476337 | 0.12872983 | 97.008581 | 223.33076 | 0.2123 | 1 |  |  |  | 3.762e-05 | 32.95584 | 585.63695 | 0.48843643 | 0
13615279.48 |  | 5905 | 21.0035 | 21.0725 | 9999.74 | 9.3e-06 | 21.225751 | 0.5046747 | 8.3332937 | 0.02439 | 184.55024 | 0.8005 | 526.91154 | 1.002 | 6.1664339 | 15.658183 | 0.1007146 | 97.185168 | 221.91796 | 0.2268 | 1 |  |  |  | 3.4065e-05 | 38.95267 | 450.53253 | 0.392603 | 0
13615803.95 |  | 5905 | 18.0034 | 18.0725 | 9999.74 | 9.3e-06 | 18.198807 | 0.43494577 | 5.3632101 | 0.01846 | 138.28256 | 0.6453 | 358.62228 | 0.7585 | 1.8206159 | 12.127811 | 0.079004714 | 97.268027 | 221.41023 | 0.2581 | 1 |  |  |  | 2.9886e-05 | 31.31637 | 331.19659 | 0.29470119 | 0
13616180.05 |  | 5905 | 14.991 | 15.0698 | 9999.74 | 9.3e-06 | 15.16693 | 0.36549232 | 3.1628462 | 0.01259 | 95.679903 | 0.4513 | 225.62086 | 0.5172 | 0.98960312 | 9.1315295 | 0.062638279 | 97.217111 | 220.41769 | 0.2929 | 1 |  |  |  | 2.4944e-05 | 24.25562 | 230.03577 | 0.20853569 | 0
13616530.5 |  | 5905 | 11.9899 | 12.0637 | 9999.74 | 9.3e-06 | 12.133261 | 0.28987871 | 1.820119 | 0.008691 | 59.507826 | 0.3126 | 134.28478 | 0.357 | 0.53839736 | 6.9312141 | 0.051932566 | 96.997636 | 212.06325 | 0.3366 | 1 |  |  |  | 1.9561e-05 | 18.26306 | 147.21603 | 0.15001069 | 0
13616867.75 |  | 5905 | 8.98912 | 9.0572 | 9999.74 | 9.3e-06 | 9.0978075 | 0.20682771 | 1.1776197 | 0.004296 | 30.704293 | 0.1597 | 79.085095 | 0.1765 | 1.3277033 | 5.8302697 | 0.039529171 | 97.164995 | 183.85292 | 0.2231 | 1 |  |  |  | 1.3714e-05 | 13.86243 | 82.770101 | 0.12943995 | 0
13617171.64 |  | 5905 | 7.99254 | 8.0425 | 9999.74 | 9.2e-06 | 8.078331 | 0.15910222 | 1.1097711 | 0.00308 | 23.065401 | 0.1063 | 68.65874 | 0.1266 | 0.52282231 | 5.9224413 | 0.036442343 | 97.249856 | 166.51236 | 0.1538 | 1 |  |  |  | 1.1738e-05 | 10.58349 | 65.259431 | 0.13737629 | 0
13617796.38 |  | 5905 | 6.89592 | 6.9771 | 9999.74 | 9.3e-06 | 6.9864955 | 0.14056791 | 1.0746521 | 0.002655 | 15.903229 | 0.08176 | 60.053755 | 0.1091 | 0.10293336 | 6.2549762 | 0.029841135 | 97.543896 | 145.55922 | 0.1197 | 1 |  |  |  | 9.7323e-06 | 11.84488 | 48.811119 | 0.15381848 | 0
13618087.2 |  | 5905 | 5.78596 | 5.8599 | 9999.74 | 9.2e-06 | 5.8581097 | 0.11485252 | 1.0677621 | 0.002186 | 9.9815427 | 0.04011 | 53.849002 | 0.08979 | 1.1282615 | 7.2024022 | 0.025302624 | 97.654801 | 122.31198 | 0.08334 | 1 |  |  |  | 7.5961e-06 | 12.50995 | 34.317449 | 0.18227076 | 0
13618387.45 |  | 5905 | 4.68775 | 4.7526 | 9999.74 | 9.3e-06 | 4.7473628 | 0.08597678 | 1.1737619 | 0.001962 | 5.5180357 | 0.0202 | 53.740342 | 0.08061 | 0.53944445 | 9.3577354 | 0.019059447 | 97.758259 | 96.042016 | 0.05346 | 1 |  |  |  | 5.8491e-06 | 14.4048 | 22.537454 | 0.24724503 | 0
13618725.56 |  | 5905 | 3.59157 | 3.647 | 9999.74 | 9.3e-06 | 3.6385747 | 0.071009804 | 1.0485278 | 0.003174 | 2.5107896 | 0.008499 | 45.588036 | 0.1304 | 0.77421867 | 11.493725 | 0.012268406 | 97.914555 | 76.43186 | 0.07697 | 1 |  |  |  | 4.0419e-06 | 18.71547 | 13.239226 | 0.28816992 | 0
13619118.89 |  | 5905 | 2.49614 | 2.5228 | 9999.74 | 9.3e-06 | 2.5335166 | 0.057198371 | 0.38868398 | 0.0008254 | 0.88725522 | 0.003541 | 16.855774 | 0.03391 | 1.5817603 | 6.6900299 | 0.006204327 | 98.111744 | 74.084785 | 0.05236 | 1 |  |  |  | 2.5631e-06 | 13.23462 | 6.4187062 | 0.15341679 | 0