## Sheet1
Time Stamp (Seconds) | Comment () | System Status (Code) | Puck Temp (Kelvin) | System Temp (Kelvin) | Field (Oersted) | Pressure (Torr) | Sample Temp (Kelvin) | Temp Rise (Kelvin) | Samp HC (J/mole-K) | Samp HC Err (J/mole-K) | Addenda HC (ｵJ/K) | Addenda HC Err (ｵJ/K) | Total HC (ｵJ/K) | Total HC Err (ｵJ/K) | Fit Deviation (ChiSquare) | Time Const tau1 (seconds) | Time Const tau2 (seconds) | Sample Coupling (Percent) | Debye Temp (Kelvin) | Debye Temp Err (Kelvin) | Cal Correction (Factor) | Therm Resist (Ohms) | Htr Resist (Ohms) | Puck Resist (Ohms) | Wire Cond (W/K) | Meas Time (seconds) | Temp Squared (K^2) | Samp HC/Temp (J/mole-K/K) | Addenda Offset HC (ｵJ/K)
13488569.2 | CALFILE: Puck603.cal - Addenda #378 measured on 6/4/2011 from 2.030193 to 296.44205 K
13488569.34 |  | 5905 | 295.022 | 295.181 | 50000.156 | 9.3e-06 | 296.44681 | 4.7668728 | 124.71354 | 0.8484 | 14112.443 | 33.49 | 19236.118 | 34.85 | 0.18276767 | 61.146136 | 2.5122734 | 82.164632 | 6.0994157 | 112.8 | 1 |  |  |  | 0.00031965 | 123.6215 | 87880.714 | 0.42069448 | 0
13489420.38 |  | 5905 | 290.016 | 290.228 | 50000.156 | 9.3e-06 | 291.26002 | 4.5195964 | 132.86943 | 0.7476 | 13787.068 | 28.42 | 19245.816 | 30.72 | 1.4357357 | 63.758534 | 3.0678756 | 80.204889 | -321.68531 | 5685000 | 1 |  |  |  | 0.00030816 | 122.2923 | 84832.402 | 0.45618837 | 0
13490260.78 |  | 5905 | 285.036 | 285.222 | 50000.156 | 9.2e-06 | 286.29738 | 4.5602185 | 131.24836 | 0.7037 | 13483.72 | 24.07 | 18875.869 | 28.91 | 0.64516181 | 64.138273 | 2.9422932 | 81.043785 | 9382.0329 | 4130 | 1 |  |  |  | 0.00030019 | 127.5171 | 81966.188 | 0.45843368 | 0
13491093 |  | 5905 | 280.008 | 280.219 | 50000.156 | 9.3e-06 | 281.30836 | 4.5363633 | 127.98581 | 0.5891 | 13189.081 | 20.22 | 18447.192 | 24.2 | 0.7421888 | 64.657684 | 2.5846759 | 83.128464 | 18439.972 | 20150 | 1 |  |  |  | 0.00029021 | 128.2765 | 79134.391 | 0.45496625 | 0
13491939.59 |  | 5905 | 275.057 | 275.212 | 50000.156 | 9.3e-06 | 276.30869 | 4.4991286 | 125.98607 | 0.5042 | 12903.543 | 16.89 | 18079.499 | 20.72 | 0.52615784 | 65.459101 | 2.3436804 | 84.698863 | 28.322666 | 276 | 1 |  |  |  | 0.00028044 | 129.3154 | 76346.493 | 0.45596131 | 0
13492786.22 |  | 5905 | 270.023 | 270.205 | 50000.156 | 9.3e-06 | 271.30682 | 4.4423664 | 124.30987 | 0.414 | 12626.98 | 14.07 | 17734.071 | 17.01 | 0.41632377 | 65.244053 | 2.0871582 | 86.182417 | 69.35413 | 54.92 | 1 |  |  |  | 0.00027555 | 130.9182 | 73607.389 | 0.45818927 | 0
13493631.34 |  | 5905 | 265 | 265.212 | 50000.156 | 9.3e-06 | 266.29956 | 4.3726707 | 124.3627 | 0.3919 | 12361.356 | 11.78 | 17470.618 | 16.1 | 0.13218691 | 67.074559 | 1.8858935 | 87.778585 | 63.484734 | 35.77 | 1 |  |  |  | 0.00026366 | 130.4881 | 70915.456 | 0.46700302 | 0
13494484.98 |  | 5905 | 260.006 | 260.211 | 50000.156 | 9.3e-06 | 261.31202 | 4.3572714 | 123.89889 | 0.3389 | 12115.085 | 10.18 | 17205.291 | 13.92 | 0.14331294 | 68.094685 | 1.7967197 | 88.524782 | 94.85378 | 22.36 | 1 |  |  |  | 0.00025561 | 134.1491 | 68283.97 | 0.47414156 | 0
13495345.02 |  | 5905 | 255.03 | 255.21 | 50000.156 | 9.3e-06 | 256.31512 | 4.2979499 | 123.39604 | 0.328 | 11890.158 | 9.316 | 16959.705 | 13.47 | 0.11084371 | 69.105671 | 1.7512966 | 88.992797 | 118.40141 | 15.84 | 1 |  |  |  | 0.0002482 | 136.1894 | 65697.44 | 0.48142318 | 0
13496211.14 |  | 5905 | 250.009 | 250.196 | 50000.156 | 9.3e-06 | 251.31513 | 4.2310419 | 122.88809 | 0.3033 | 11672.485 | 8.928 | 16721.164 | 12.46 | 0.13700093 | 70.023413 | 1.7069801 | 89.427147 | 136.81375 | 11.97 | 1 |  |  |  | 0.00024143 | 138.2113 | 63159.296 | 0.48898007 | 0
13497087.09 |  | 5905 | 245.009 | 245.193 | 50000.156 | 9.3e-06 | 246.30648 | 4.1571396 | 123.02504 | 0.2832 | 11447.611 | 8.767 | 16501.917 | 11.63 | 0.18703 | 71.097944 | 1.6739734 | 89.828209 | 128.91574 | 11.38 | 1 |  |  |  | 0.00023463 | 140.0468 | 60666.884 | 0.49947949 | 0
13497963.86 |  | 5905 | 240.023 | 240.162 | 50000.156 | 9.3e-06 | 241.30248 | 4.1002437 | 122.46801 | 0.2729 | 11201.854 | 8.579 | 16233.275 | 11.21 | 0.21766779 | 72.10214 | 1.6249339 | 90.284346 | 145.85426 | 9.247 | 1 |  |  |  | 0.00022752 | 142.1959 | 58226.885 | 0.50752904 | 0
13498841.14 |  | 5905 | 235.003 | 235.155 | 50000.156 | 9.3e-06 | 236.28808 | 4.0424852 | 122.22668 | 0.2678 | 10922.044 | 8.216 | 15943.55 | 11 | 0.27786056 | 73.077199 | 1.6110447 | 90.550744 | 150.39964 | 8.432 | 1 |  |  |  | 0.00022048 | 144.2043 | 55832.057 | 0.51727822 | 0
13499729.64 |  | 5905 | 230.004 | 230.137 | 50000.156 | 9.3e-06 | 231.27365 | 3.9695867 | 123.34 | 0.2597 | 10613.751 | 7.937 | 15680.997 | 10.67 | 0.25298935 | 73.848231 | 1.5678494 | 90.980939 | 109.09549 | 10.89 | 1 |  |  |  | 0.00021459 | 146.1544 | 53487.501 | 0.53330762 | 0
13500613.66 |  | 5905 | 225.01 | 225.151 | 50000.156 | 9.2e-06 | 226.27464 | 3.902625 | 123.47782 | 0.2716 | 10290.756 | 7.73 | 15363.664 | 11.16 | 0.2177993 | 74.459228 | 1.5213622 | 91.379684 | 101.21113 | 11.84 | 1 |  |  |  | 0.0002085 | 147.6965 | 51200.212 | 0.54569891 | 0
13501503.36 |  | 5905 | 220.01 | 220.133 | 50000.156 | 9.3e-06 | 221.26795 | 3.838286 | 122.16943 | 0.2436 | 9964.8173 | 7.541 | 14983.971 | 10.01 | 0.52692701 | 74.811035 | 1.5212471 | 91.470959 | 142.4732 | 7.081 | 1 |  |  |  | 0.00020243 | 148.9185 | 48959.506 | 0.5521334 | 0
13502384.3 |  | 5905 | 215.016 | 215.147 | 50000.156 | 9.3e-06 | 216.26002 | 3.7770656 | 120.44342 | 0.2235 | 9648.886 | 7.319 | 14597.129 | 9.184 | 0.5701671 | 75.273778 | 1.4428802 | 91.970599 | 181.28116 | 4.922 | 1 |  |  |  | 0.0001959 | 149.6221 | 46768.397 | 0.55693799 | 0
13503267.97 |  | 5905 | 210.011 | 210.147 | 50000.156 | 9.3e-06 | 211.2497 | 3.7081244 | 119.43216 | 0.2265 | 9348.4602 | 7.027 | 14255.157 | 9.305 | 0.25258247 | 75.755005 | 1.3573507 | 92.512497 | 197.51546 | 4.41 | 1 |  |  |  | 0.00019001 | 150.5476 | 44626.436 | 0.56536012 | 0
13504152.91 |  | 5905 | 205.01 | 205.151 | 50000.156 | 9.2e-06 | 206.23347 | 3.6364484 | 118.67069 | 0.2164 | 9054.257 | 6.694 | 13929.671 | 8.89 | 0.24011637 | 76.41735 | 1.3361576 | 92.732854 | 206.72106 | 3.865 | 1 |  |  |  | 0.00018407 | 151.51 | 42532.245 | 0.57541917 | 0
13505046.23 |  | 5905 | 200.018 | 200.168 | 50000.156 | 9.3e-06 | 201.22898 | 3.5708162 | 118.08223 | 0.1957 | 8764.5912 | 6.368 | 13615.828 | 8.039 | 0.43035384 | 77.088809 | 1.3053269 | 92.999697 | 211.6375 | 3.238 | 1 |  |  |  | 0.00017834 | 152.8347 | 40493.102 | 0.58680528 | 0
13505937.06 |  | 5905 | 194.995 | 195.174 | 50000.156 | 9.2e-06 | 196.21851 | 3.5007516 | 117.72345 | 0.1982 | 8476.9473 | 6.096 | 13313.445 | 8.144 | 0.28460189 | 77.696626 | 1.2687148 | 93.286653 | 212.10407 | 3.153 | 1 |  |  |  | 0.00017301 | 154.1776 | 38501.706 | 0.59996095 | 0
13506831.86 |  | 5905 | 190 | 190.189 | 50000.156 | 9.2e-06 | 191.20738 | 3.4307997 | 117.06586 | 0.1909 | 8190.6229 | 5.924 | 13000.104 | 7.844 | 0.22548371 | 78.250518 | 1.2361281 | 93.538255 | 216.61782 | 2.844 | 1 |  |  |  | 0.00016773 | 155.3933 | 36560.261 | 0.6122455 | 0
13507730.89 |  | 5905 | 185.009 | 185.181 | 50000.156 | 9.3e-06 | 186.20022 | 3.3588509 | 116.41631 | 0.1767 | 7908.9118 | 5.851 | 12691.707 | 7.258 | 0.41231093 | 78.774305 | 1.2193478 | 93.703211 | 220.15233 | 2.473 | 1 |  |  |  | 0.00016268 | 156.501 | 34670.523 | 0.62522111 | 0
13508633.94 |  | 5905 | 180.018 | 180.175 | 50000.156 | 9.3e-06 | 181.18711 | 3.2835632 | 115.26761 | 0.1781 | 7628.0541 | 5.823 | 12363.657 | 7.315 | 0.24101222 | 78.967552 | 1.1913398 | 93.889322 | 229.37477 | 2.296 | 1 |  |  |  | 0.00015808 | 157.5486 | 32828.77 | 0.63617994 | 0
13509535.2 |  | 5905 | 175.014 | 175.151 | 50000.156 | 9.3e-06 | 176.18623 | 3.2043825 | 114.18093 | 0.1588 | 7345.0553 | 5.786 | 12036.013 | 6.525 | 18.048717 | 79.173368 | 1.1860698 | 93.963796 | 236.3131 | 1.903 | 1 |  |  |  | 0.00015353 | 157.9351 | 31041.589 | 0.64806951 | 0
13510440.86 |  | 5905 | 170.004 | 170.107 | 50000.156 | 9.2e-06 | 171.15916 | 3.1334618 | 112.69997 | 0.1562 | 7054.7267 | 5.701 | 11684.842 | 6.416 | 1.8086918 | 79.532105 | 1.1634148 | 94.12941 | 246.31156 | 1.726 | 1 |  |  |  | 0.00014838 | 158.3467 | 29295.459 | 0.65845126 | 0
13511344.23 |  | 5905 | 165.014 | 165.109 | 50000.156 | 9.2e-06 | 166.14728 | 3.060748 | 111.21139 | 0.1607 | 6760.9485 | 5.606 | 11329.907 | 6.6 | 2.7410959 | 79.503913 | 1.1600688 | 94.172609 | 254.67135 | 1.648 | 1 |  |  |  | 0.00014396 | 159.0642 | 27604.919 | 0.66935427 | 0
13512247.19 |  | 5905 | 159.998 | 160.116 | 50000.156 | 9.2e-06 | 161.12255 | 2.9812696 | 110.15177 | 0.1528 | 6463.954 | 5.488 | 10989.38 | 6.277 | 17.628566 | 79.905356 | 1.1474841 | 94.292616 | 257.34434 | 1.479 | 1 |  |  |  | 0.00013896 | 159.0078 | 25960.475 | 0.6836521 | 0
13513150.11 |  | 5905 | 155.021 | 155.146 | 50000.156 | 9.4e-06 | 156.10673 | 2.9156718 | 108.2684 | 0.1452 | 6165.9565 | 5.327 | 10614.007 | 5.963 | 26.993634 | 79.481615 | 1.0748899 | 94.636292 | 266.58137 | 1.304 | 1 |  |  |  | 0.00013489 | 159.8107 | 24369.31 | 0.69355374 | 0
13514047.55 |  | 5905 | 150.002 | 150.153 | 50000.156 | 9.3e-06 | 151.0726 | 2.8327052 | 106.79348 | 0.1479 | 5864.8522 | 5.078 | 10252.308 | 6.078 | 1.2788999 | 79.700725 | 1.0955671 | 94.575831 | 270.60815 | 1.25 | 1 |  |  |  | 0.00013001 | 158.9632 | 22822.93 | 0.70690174 | 0
13514952.45 |  | 5905 | 145.009 | 145.149 | 50000.156 | 9.3e-06 | 146.05184 | 2.760686 | 105.21013 | 0.137 | 5562.9293 | 4.802 | 9885.3354 | 5.63 | 1.3826616 | 79.454276 | 1.0790927 | 94.660386 | 274.36456 | 1.091 | 1 |  |  |  | 0.00012578 | 159.4015 | 21331.141 | 0.72036157 | 0
13515855.55 |  | 5905 | 140.005 | 140.126 | 50000.156 | 9.2e-06 | 141.02601 | 2.6826217 | 103.3587 | 0.1293 | 5261.0552 | 4.606 | 9507.3975 | 5.31 | 5.4354035 | 78.899762 | 1.0163361 | 94.944493 | 278.94594 | 0.9674 | 1 |  |  |  | 0.0001218 | 158.9086 | 19888.336 | 0.73290519 | 0
13516749.69 |  | 5905 | 135.009 | 135.109 | 50000.156 | 9.3e-06 | 135.99445 | 2.5976074 | 101.53258 | 0.1285 | 4959.6507 | 4.564 | 9130.9698 | 5.281 | 2.8467667 | 78.417812 | 0.99938212 | 95.011266 | 282.0142 | 0.9061 | 1 |  |  |  | 0.00011773 | 157.7995 | 18494.49 | 0.74659357 | 0
13517643.31 |  | 5905 | 130.014 | 130.101 | 50000.156 | 9.3e-06 | 130.97264 | 2.5192301 | 99.379507 | 0.1278 | 4659.121 | 4.591 | 8741.9841 | 5.252 | 44.911409 | 77.732579 | 0.95749236 | 95.183847 | 286.07159 | 0.8509 | 1 |  |  |  | 0.00011372 | 156.8356 | 17153.833 | 0.75878066 | 0
13518531.09 |  | 5905 | 125.001 | 125.111 | 50000.156 | 9.2e-06 | 125.94841 | 2.4376717 | 96.775074 | 0.1319 | 4360.9935 | 4.553 | 8336.8573 | 5.419 | 3.8422013 | 76.651064 | 0.94479076 | 95.186747 | 291.58445 | 0.8274 | 1 |  |  |  | 0.00011003 | 155.4652 | 15863.002 | 0.76837074 | 0
13519412.97 |  | 5905 | 119.996 | 120.12 | 50000.156 | 9.2e-06 | 120.92347 | 2.3461684 | 94.302275 | 0.1267 | 4064.4301 | 4.426 | 7938.7026 | 5.203 | 2.822492 | 75.387885 | 0.88707386 | 95.402122 | 294.72431 | 0.7517 | 1 |  |  |  | 0.00010653 | 153.3021 | 14622.486 | 0.77985089 | 0
13520274.86 |  | 5905 | 114.996 | 115.124 | 50000.156 | 9.3e-06 | 115.89165 | 2.2567267 | 91.792268 | 0.1207 | 3770.8446 | 4.256 | 7541.997 | 4.961 | 4.5519878 | 74.194889 | 0.85078798 | 95.514267 | 296.65561 | 0.6797 | 1 |  |  |  | 0.00010286 | 150.7758 | 13430.874 | 0.79205248 | 0
13521135.59 |  | 5905 | 109.991 | 110.111 | 50000.156 | 9.3e-06 | 110.85691 | 2.1709298 | 88.724473 | 0.1193 | 3482.1705 | 4.055 | 7127.287 | 4.902 | 1.1841775 | 72.60183 | 0.79778853 | 95.69094 | 300.2135 | 0.6376 | 1 |  |  |  | 9.9339e-05 | 148.3898 | 12289.255 | 0.80035131 | 0
13521991.22 |  | 5905 | 104.988 | 105.12 | 50000.156 | 9.3e-06 | 105.83301 | 2.0755193 | 85.936228 | 0.1143 | 3198.9687 | 3.821 | 6729.5342 | 4.694 | 0.77741186 | 70.934025 | 0.76539926 | 95.754203 | 300.80713 | 0.5813 | 1 |  |  |  | 9.6041e-05 | 145.2037 | 11200.627 | 0.8119983 | 0
13522840.47 |  | 5905 | 99.9894 | 100.126 | 50000.156 | 9.2e-06 | 100.8005 | 1.9868287 | 82.586323 | 0.1131 | 2926.377 | 3.633 | 6319.3165 | 4.647 | 0.3340957 | 69.209889 | 0.72745953 | 95.845226 | 302.74449 | 0.5491 | 1 |  |  |  | 9.246e-05 | 141.868 | 10160.741 | 0.81930467 | 0
13523676.58 |  | 5905 | 94.9985 | 95.1246 | 50000.156 | 9.3e-06 | 95.760043 | 1.8903346 | 79.340106 | 0.107 | 2665.3279 | 3.511 | 5924.9013 | 4.395 | 0.5277693 | 67.309352 | 0.69095595 | 95.91721 | 302.62297 | 0.4966 | 1 |  |  |  | 8.9171e-05 | 138.4198 | 9169.9858 | 0.8285304 | 0
13524512.97 |  | 5905 | 89.9989 | 90.1299 | 50000.156 | 9.2e-06 | 90.714293 | 1.8008732 | 75.555135 | 0.1151 | 2411.8038 | 3.327 | 5515.8771 | 4.729 | 0.10963857 | 65.276556 | 0.66314418 | 95.931122 | 303.4305 | 0.5131 | 1 |  |  |  | 8.5647e-05 | 134.6187 | 8229.0829 | 0.83289118 | 0
13525345.19 |  | 5905 | 84.9903 | 85.1193 | 50000.156 | 9.2e-06 | 85.687355 | 1.7115204 | 71.589458 | 0.1081 | 2165.292 | 3.047 | 5106.4412 | 4.441 | 0.1260024 | 62.759076 | 0.61482622 | 96.040414 | 303.47948 | 0.4645 | 1 |  |  |  | 8.249e-05 | 130.5531 | 7342.3228 | 0.83547284 | 0
13526142.92 |  | 5905 | 79.9794 | 80.1208 | 50000.156 | 9.3e-06 | 80.646523 | 1.61826 | 67.935633 | 0.1052 | 1931.7278 | 2.791 | 4722.7649 | 4.323 | 0.090840876 | 60.666792 | 0.58596749 | 96.04989 | 300.5832 | 0.436 | 1 |  |  |  | 7.8977e-05 | 125.5182 | 6503.8616 | 0.84238762 | 0
13526924.11 |  | 5905 | 74.9991 | 75.0968 | 50000.156 | 9.2e-06 | 75.611997 | 1.5330519 | 63.613909 | 0.09297 | 1712.4976 | 2.572 | 4325.983 | 3.819 | 0.14532643 | 57.932354 | 0.54688578 | 96.092456 | 298.91154 | 0.3744 | 1 |  |  |  | 7.5792e-05 | 121.3336 | 5717.1741 | 0.84132032 | 0
13527694.06 |  | 5905 | 69.9869 | 70.0925 | 50000.156 | 9.2e-06 | 70.570551 | 1.4428774 | 59.011738 | 0.08156 | 1507.1144 | 2.423 | 3931.5262 | 3.351 | 0.24759541 | 55.163672 | 0.50736214 | 96.143209 | 296.68904 | 0.3213 | 1 |  |  |  | 7.2368e-05 | 115.8647 | 4980.2026 | 0.83620912 | 0
13528434.97 |  | 5905 | 64.9928 | 65.1014 | 50000.156 | 9.3e-06 | 65.536389 | 1.3536585 | 54.297001 | 0.07486 | 1316.663 | 2.32 | 3547.3766 | 3.076 | 0.46029151 | 52.209664 | 0.47334052 | 96.144904 | 293.28174 | 0.2904 | 1 |  |  |  | 6.9032e-05 | 110.3273 | 4295.0183 | 0.82850156 | 0
13529147.59 |  | 5905 | 59.9873 | 60.0978 | 50000.156 | 9.2e-06 | 60.498371 | 1.2665131 | 49.432878 | 0.07279 | 1141.1608 | 2.248 | 3172.039 | 2.99 | 0.42475281 | 49.236129 | 0.43907432 | 96.15301 | 288.78389 | 0.28 | 1 |  |  |  | 6.5491e-05 | 104.4193 | 3660.0528 | 0.81709438 | 0
13529894.28 |  | 5905 | 55.001 | 55.1015 | 50000.156 | 9.2e-06 | 55.466918 | 1.1810868 | 44.50663 | 0.06981 | 979.08249 | 2.19 | 2807.5729 | 2.868 | 7.463258 | 46.129181 | 0.41250441 | 96.083698 | 282.90953 | 0.2686 | 1 |  |  |  | 6.1925e-05 | 98.47226 | 3076.5789 | 0.80239956 | 0
13530632.05 |  | 5905 | 49.9972 | 50.1092 | 50000.156 | 9.3e-06 | 50.429969 | 1.0867133 | 39.392552 | 0.06642 | 830.84123 | 2.029 | 2449.2272 | 2.729 | 1.0621132 | 42.381414 | 0.37115432 | 96.109934 | 276.09377 | 0.2589 | 1 |  |  |  | 5.8821e-05 | 92.25836 | 2543.1818 | 0.78113377 | 0
13531344.7 |  | 5905 | 49.0042 | 49.1176 | 50000.156 | 9.3e-06 | 49.375011 | 0.95498251 | 38.271065 | 0.06032 | 801.96964 | 2.01 | 2374.2809 | 2.478 | 5.750963 | 41.405048 | 0.35829618 | 96.147364 | 274.65814 | 0.2364 | 1 |  |  |  | 5.8359e-05 | 73.16218 | 2437.8917 | 0.77511001 | 0
13531952.2 |  | 5905 | 48.0272 | 48.1526 | 50000.156 | 9.3e-06 | 48.42909 | 0.99626707 | 37.301466 | 0.06267 | 776.30858 | 2.018 | 2308.7853 | 2.575 | 0.16995776 | 40.148203 | 0.33473121 | 96.278739 | 273.17074 | 0.2467 | 1 |  |  |  | 5.8494e-05 | 82.8101 | 2345.3767 | 0.77022853 | 0
13532559.23 |  | 5905 | 47.0611 | 47.1754 | 50000.156 | 9.4e-06 | 47.456943 | 0.96885285 | 36.175559 | 0.06256 | 751.05637 | 2.063 | 2237.2768 | 2.57 | 0.21117668 | 39.122945 | 0.32170118 | 96.326604 | 272.09692 | 0.2484 | 1 |  |  |  | 5.8156e-05 | 80.29641 | 2252.1614 | 0.76228169 | 0
13533164.36 |  | 5905 | 46.0941 | 46.199 | 50000.156 | 9.3e-06 | 46.483133 | 0.94518726 | 35.11165 | 0.0615 | 726.49502 | 2.129 | 2169.0063 | 2.527 | 0.50092113 | 38.232679 | 0.30898181 | 96.385189 | 270.71394 | 0.2461 | 1 |  |  |  | 5.7681e-05 | 78.24589 | 2160.6816 | 0.75536325 | 0
13533762.78 |  | 5905 | 45.1222 | 45.2274 | 50000.156 | 9.3e-06 | 45.504871 | 0.92447898 | 34.085859 | 0.06403 | 702.24443 | 2.194 | 2102.6126 | 2.63 | 0.36630635 | 37.540877 | 0.30549068 | 96.354734 | 269.09577 | 0.2581 | 1 |  |  |  | 5.6956e-05 | 76.46536 | 2070.6933 | 0.74905957 | 0
13534361.16 |  | 5905 | 44.1573 | 44.2546 | 50000.156 | 9.2e-06 | 44.529616 | 0.90617778 | 33.058141 | 0.06431 | 678.11187 | 2.239 | 2036.2577 | 2.642 | 0.44887401 | 36.769973 | 0.30140238 | 96.322527 | 267.44632 | 0.2613 | 1 |  |  |  | 5.6327e-05 | 75.08175 | 1982.8867 | 0.74238549 | 0
13534953.03 |  | 5905 | 43.1884 | 43.2812 | 50000.156 | 9.2e-06 | 43.55567 | 0.88785437 | 32.007405 | 0.06327 | 653.80606 | 2.241 | 1968.7839 | 2.599 | 0.805886 | 35.995703 | 0.29313106 | 96.340977 | 265.84359 | 0.2596 | 1 |  |  |  | 5.5629e-05 | 73.53995 | 1897.0964 | 0.73486195 | 0
13535541.2 |  | 5905 | 42.2224 | 42.3072 | 50000.156 | 9.2e-06 | 42.580668 | 0.86930777 | 30.99345 | 0.06136 | 629.19545 | 2.205 | 1902.5165 | 2.521 | 1.5554716 | 35.228595 | 0.28616044 | 96.342091 | 264.02908 | 0.2541 | 1 |  |  |  | 5.4931e-05 | 71.99141 | 1813.1133 | 0.72787608 | 0
13536124.56 |  | 5905 | 41.2543 | 41.3375 | 50000.156 | 9.3e-06 | 41.604818 | 0.8507102 | 29.97163 | 0.06137 | 604.60719 | 2.145 | 1835.9482 | 2.521 | 0.89892363 | 34.369829 | 0.2743589 | 96.396921 | 262.18729 | 0.2569 | 1 |  |  |  | 5.4323e-05 | 70.45719 | 1730.9609 | 0.72038845 | 0
13536709.69 |  | 5905 | 40.2827 | 40.3656 | 50000.156 | 9.3e-06 | 40.628023 | 0.83084952 | 28.991762 | 0.05998 | 580.24671 | 2.072 | 1771.3313 | 2.464 | 0.7967814 | 33.568539 | 0.26552649 | 96.419334 | 260.10853 | 0.2536 | 1 |  |  |  | 5.3661e-05 | 68.73966 | 1650.6363 | 0.71359028 | 0
13537293.56 |  | 5905 | 39.3152 | 39.395 | 50000.156 | 9.3e-06 | 39.654332 | 0.81214809 | 27.966089 | 0.05723 | 556.54852 | 1.998 | 1705.4948 | 2.351 | 0.96590682 | 32.784735 | 0.2621014 | 96.373554 | 258.18981 | 0.245 | 1 |  |  |  | 5.2917e-05 | 67.13708 | 1572.4661 | 0.70524674 | 0
13537874.03 |  | 5905 | 38.3536 | 38.4213 | 50000.156 | 9.3e-06 | 38.681526 | 0.79311402 | 27.007841 | 0.05599 | 533.5114 | 1.923 | 1643.0894 | 2.3 | 0.43271158 | 31.965428 | 0.24960313 | 96.448065 | 255.93468 | 0.2424 | 1 |  |  |  | 5.2272e-05 | 65.56947 | 1496.2605 | 0.69821033 | 0
13538463 |  | 5905 | 37.3838 | 37.4508 | 50000.156 | 9.2e-06 | 37.707077 | 0.77453705 | 26.030416 | 0.05309 | 510.98015 | 1.838 | 1580.4021 | 2.181 | 1.0319141 | 31.230472 | 0.24429428 | 96.433462 | 253.69715 | 0.2329 | 1 |  |  |  | 5.1468e-05 | 63.93086 | 1421.8237 | 0.69033238 | 0
13539051.06 |  | 5905 | 36.4123 | 36.4778 | 50000.156 | 9.2e-06 | 36.732202 | 0.75694245 | 25.168053 | 0.05337 | 488.86992 | 1.752 | 1522.8629 | 2.193 | 0.25900494 | 30.6791 | 0.24307518 | 96.373184 | 250.89294 | 0.2363 | 1 |  |  |  | 5.0507e-05 | 62.46094 | 1349.2547 | 0.6851768 | 0
13539634.94 |  | 5905 | 35.4486 | 35.5075 | 50000.156 | 9.3e-06 | 35.757457 | 0.73705343 | 24.726591 | 0.05497 | 467.1805 | 1.679 | 1483.0367 | 2.258 | 0.083340008 | 30.563084 | 0.24757169 | 96.252372 | 246.15791 | 0.2414 | 1 |  |  |  | 4.9418e-05 | 61.3582 | 1278.5957 | 0.69150866 | 0
13540217.47 |  | 5905 | 34.4761 | 34.5384 | 50000.156 | 9.3e-06 | 34.788859 | 0.72619575 | 23.948282 | 0.05086 | 446.00294 | 1.627 | 1429.8834 | 2.089 | 0.26448268 | 29.945988 | 0.23446191 | 96.356898 | 242.8764 | 0.2248 | 1 |  |  |  | 4.861e-05 | 61.12617 | 1210.2647 | 0.68838941 | 0
13540762.75 |  | 5905 | 33.5191 | 33.5819 | 50000.156 | 9.2e-06 | 33.810416 | 0.71157088 | 23.22792 | 0.07177 | 425.08821 | 1.593 | 1379.3737 | 2.949 | 0.076601459 | 29.915739 | 0.24590907 | 96.148257 | 239.19536 | 0.3185 | 1 |  |  |  | 4.7e-05 | 59.89198 | 1143.1442 | 0.68700486 | 0
13541328.19 |  | 5905 | 32.5388 | 32.5993 | 50000.156 | 9.2e-06 | 32.841353 | 0.70221249 | 21.892705 | 0.04965 | 404.60498 | 1.562 | 1304.0351 | 2.04 | 0.32457236 | 28.189038 | 0.22502016 | 96.274321 | 238.29199 | 0.2283 | 1 |  |  |  | 4.7119e-05 | 59.83148 | 1078.5545 | 0.66662006 | 0
13541875.66 |  | 5905 | 31.5751 | 31.6604 | 50000.156 | 9.2e-06 | 31.856358 | 0.67688676 | 21.294107 | 0.0476 | 384.21203 | 1.519 | 1259.0496 | 1.955 | 4.2390866 | 28.848901 | 0.229477 | 96.250997 | 233.85942 | 0.2189 | 1 |  |  |  | 4.447e-05 | 56.37808 | 1014.8275 | 0.66844135 | 0
13542436.73 |  | 5905 | 30.6004 | 30.6832 | 50000.156 | 9.2e-06 | 30.889682 | 0.67692186 | 20.292977 | 0.04736 | 364.22654 | 1.461 | 1197.9341 | 1.946 | 7.0897221 | 27.969288 | 0.23478496 | 96.034991 | 231.35235 | 0.2227 | 1 |  |  |  | 4.3694e-05 | 57.6978 | 954.17245 | 0.65695001 | 0
13542988.89 |  | 5905 | 29.641 | 29.7397 | 50000.156 | 9.3e-06 | 29.910803 | 0.6575998 | 18.825975 | 0.04366 | 344.23137 | 1.394 | 1117.6693 | 1.794 | 1.1689596 | 26.113007 | 0.22267238 | 96.002935 | 230.99316 | 0.2162 | 1 |  |  |  | 4.3662e-05 | 55.93858 | 894.65613 | 0.62940387 | 0
13543505.14 |  | 5905 | 28.6611 | 28.7505 | 50000.156 | 9.2e-06 | 28.926909 | 0.62897553 | 17.598536 | 0.03989 | 324.63693 | 1.324 | 1047.6473 | 1.639 | 1.9474266 | 25.064582 | 0.20717301 | 96.139392 | 229.50733 | 0.2062 | 1 |  |  |  | 4.2604e-05 | 52.22601 | 836.76609 | 0.60837939 | 0
13544043.27 |  | 5905 | 27.6876 | 27.7744 | 50000.156 | 9.3e-06 | 27.948022 | 0.60714385 | 16.462733 | 0.03773 | 305.7539 | 1.255 | 982.10143 | 1.55 | 3.6713935 | 23.902547 | 0.19765691 | 96.148183 | 227.63914 | 0.2034 | 1 |  |  |  | 4.1875e-05 | 50.12916 | 781.09191 | 0.58904823 | 0
13544554.7 |  | 5905 | 26.7244 | 26.807 | 50000.156 | 9.3e-06 | 26.972421 | 0.58557248 | 15.384506 | 0.03601 | 287.48726 | 1.184 | 919.5374 | 1.48 | 5.2146901 | 23.042111 | 0.19194226 | 96.129382 | 225.53141 | 0.2026 | 1 |  |  |  | 4.0672e-05 | 47.80509 | 727.51149 | 0.57037913 | 0
13545055.58 |  | 5905 | 25.7537 | 25.8372 | 50000.156 | 9.2e-06 | 25.992852 | 0.56859654 | 14.18263 | 0.03344 | 269.41184 | 1.115 | 852.08463 | 1.374 | 24.880631 | 21.872828 | 0.1854082 | 96.086739 | 224.18109 | 0.1994 | 1 |  |  |  | 3.9705e-05 | 46.08422 | 675.62835 | 0.54563576 | 0
13545423.48 |  | 5905 | 24.7746 | 24.8603 | 50000.156 | 9.3e-06 | 25.006469 | 0.54865769 | 12.984441 | 0.03715 | 251.2736 | 1.049 | 784.72057 | 1.526 | 0.0706555 | 20.807903 | 0.17397172 | 96.167727 | 222.9221 | 0.2365 | 1 |  |  |  | 3.8413e-05 | 43.74566 | 625.32349 | 0.5192433 | 0
13545779.44 |  | 5905 | 23.814 | 23.8562 | 50000.156 | 9.4e-06 | 24.031786 | 0.52816826 | 11.842469 | 0.02978 | 233.54363 | 0.9864 | 720.07432 | 1.223 | 1.1322868 | 19.604705 | 0.16740874 | 96.113979 | 221.62591 | 0.2035 | 1 |  |  |  | 3.7414e-05 | 41.61581 | 577.52673 | 0.49278357 | 0
13546282.19 |  | 5905 | 22.8491 | 22.922 | 50000.156 | 9.2e-06 | 23.06836 | 0.5060359 | 10.747176 | 0.02697 | 216.46052 | 0.9216 | 657.99267 | 1.108 | 10.193954 | 18.38515 | 0.15573875 | 96.174899 | 220.36938 | 0.199 | 1 |  |  |  | 3.6436e-05 | 39.20941 | 532.14925 | 0.46588382 | 0
13546628.77 |  | 5905 | 21.8733 | 21.9273 | 50000.156 | 9.2e-06 | 22.074635 | 0.48575444 | 9.6190777 | 0.02614 | 199.25145 | 0.8466 | 594.43733 | 1.074 | 2.7244575 | 17.401797 | 0.1582468 | 95.935636 | 219.41149 | 0.2115 | 1 |  |  |  | 3.4805e-05 | 36.7703 | 487.2895 | 0.43575252 | 0
13547129.38 |  | 5905 | 20.9108 | 20.9829 | 50000.156 | 9.2e-06 | 21.116961 | 0.46688322 | 8.5226682 | 0.02308 | 183.15034 | 0.7766 | 533.29182 | 0.9481 | 2.8926698 | 15.973441 | 0.13704181 | 96.212884 | 219.04992 | 0.2076 | 1 |  |  |  | 3.3958e-05 | 34.80359 | 445.92603 | 0.4035935 | 0
13547455.16 |  | 5905 | 19.9324 | 19.9886 | 50000.156 | 9.2e-06 | 20.119518 | 0.44207041 | 7.5109714 | 0.02136 | 167.19582 | 0.7196 | 475.7732 | 0.8777 | 2.0156521 | 14.99011 | 0.13628341 | 96.033826 | 218.10006 | 0.2146 | 1 |  |  |  | 3.2296e-05 | 31.94688 | 404.795 | 0.37331766 | 0
13547777.47 |  | 5905 | 18.9662 | 19.0503 | 50000.156 | 9.2e-06 | 19.153826 | 0.42317667 | 6.5333378 | 0.02106 | 152.32874 | 0.6722 | 420.74146 | 0.865 | 0.37681127 | 13.873668 | 0.1293999 | 95.989519 | 217.85739 | 0.2404 | 1 |  |  |  | 3.0847e-05 | 29.98022 | 366.86905 | 0.34109832 | 0
13548089.98 |  | 5905 | 17.9916 | 18.0521 | 50000.156 | 9.3e-06 | 18.16824 | 0.40217965 | 5.5762698 | 0.01807 | 137.56883 | 0.6155 | 366.6618 | 0.7423 | 9.5852092 | 12.584965 | 0.12071896 | 95.942152 | 218.13229 | 0.2398 | 1 |  |  |  | 2.9621e-05 | 27.74734 | 330.08495 | 0.30692405 | 0
13548395.97 |  | 5905 | 17.02 | 17.1125 | 50000.156 | 9.3e-06 | 17.198585 | 0.37799161 | 4.7402503 | 0.01697 | 123.44693 | 0.5542 | 318.19325 | 0.6972 | 0.57985937 | 11.550334 | 0.11602146 | 95.811614 | 218.17337 | 0.2632 | 1 |  |  |  | 2.8004e-05 | 25.16993 | 295.79132 | 0.27561862 | 0
13548696.44 |  | 5905 | 16.0566 | 16.1146 | 50000.156 | 9.2e-06 | 16.217416 | 0.35840348 | 3.9239516 | 0.01441 | 109.66314 | 0.4939 | 270.87301 | 0.5919 | 2.5856665 | 10.331191 | 0.10542 | 95.814397 | 219.24718 | 0.2698 | 1 |  |  |  | 2.6629e-05 | 23.10067 | 263.00459 | 0.24195911 | 0
13548990.95 |  | 5905 | 15.0812 | 15.168 | 50000.156 | 9.3e-06 | 15.242006 | 0.33627249 | 3.2141293 | 0.0127 | 96.498291 | 0.437 | 228.54614 | 0.5216 | 0.6935695 | 9.3235346 | 0.098510692 | 95.7281 | 220.31938 | 0.2906 | 1 |  |  |  | 2.4882e-05 | 20.66238 | 232.31874 | 0.21087312 | 0
13549277.97 |  | 5905 | 14.1158 | 14.1784 | 50000.156 | 9.3e-06 | 14.260477 | 0.31643873 | 2.5803614 | 0.0109 | 83.830099 | 0.3903 | 189.84051 | 0.4478 | 6.5302075 | 8.2663904 | 0.088813539 | 95.711159 | 221.83811 | 0.3121 | 1 |  |  |  | 2.329e-05 | 18.64707 | 203.36122 | 0.18094495 | 0
13549558.45 |  | 5905 | 13.1419 | 13.2142 | 50000.156 | 9.3e-06 | 13.282136 | 0.29381652 | 2.0490472 | 0.009669 | 72.035413 | 0.3481 | 156.21755 | 0.3972 | 2.2066795 | 7.3631486 | 0.085603615 | 95.408999 | 223.14773 | 0.3502 | 1 |  |  |  | 2.1516e-05 | 16.53278 | 176.41513 | 0.15427091 | 0
13549834.42 |  | 5905 | 12.1785 | 12.2395 | 50000.156 | 9.4e-06 | 12.308133 | 0.27281809 | 1.5862963 | 0.008227 | 61.198845 | 0.3049 | 126.36953 | 0.338 | 3.5709004 | 6.4447174 | 0.07475814 | 95.452251 | 225.21251 | 0.3881 | 1 |  |  |  | 1.986e-05 | 14.7263 | 151.49013 | 0.12888197 | 0
13550093.73 |  | 5905 | 11.2046 | 11.2743 | 50000.156 | 9.2e-06 | 11.327385 | 0.25064158 | 1.2263119 | 0.006128 | 50.825911 | 0.2302 | 101.20716 | 0.2517 | 2.3326725 | 5.7319014 | 0.068634686 | 95.321223 | 225.83835 | 0.375 | 1 |  |  |  | 1.7874e-05 | 12.88943 | 128.30965 | 0.10826082 | 0
13550350.09 |  | 5905 | 10.2394 | 10.2993 | 50000.156 | 9.3e-06 | 10.351996 | 0.22846321 | 0.94398792 | 0.005038 | 41.486435 | 0.1907 | 80.268812 | 0.207 | 2.3974583 | 5.0197599 | 0.060714588 | 95.27647 | 225.20195 | 0.3993 | 1 |  |  |  | 1.6178e-05 | 11.4638 | 107.16382 | 0.091188974 | 0
13550605.98 |  | 5905 | 9.26783 | 9.3296 | 50000.156 | 9.4e-06 | 9.3736999 | 0.20581849 | 0.72157813 | 0.004265 | 32.957235 | 0.1638 | 62.602228 | 0.1752 | 0.84158585 | 4.4186816 | 0.052094869 | 95.389415 | 223.02523 | 0.4377 | 1 |  |  |  | 1.4323e-05 | 10.03952 | 87.86625 | 0.076979009 | 0
13550857.22 |  | 5905 | 8.30113 | 8.3573 | 50000.156 | 9.3e-06 | 8.3975735 | 0.18303165 | 0.57048635 | 0.003052 | 25.336781 | 0.1172 | 48.774387 | 0.1254 | 1.6376687 | 3.9514182 | 0.047163706 | 95.336546 | 216.07747 | 0.3839 | 1 |  |  |  | 1.2485e-05 | 8.837363 | 70.51924 | 0.067934666 | 0
13551105.73 |  | 5905 | 7.33235 | 7.3887 | 50000.156 | 9.3e-06 | 7.4222586 | 0.16052104 | 0.46055428 | 0.002259 | 18.618633 | 0.08713 | 37.539839 | 0.09279 | 1.9794046 | 3.5718767 | 0.0382143 | 95.807014 | 205.10675 | 0.3342 | 1 |  |  |  | 1.0628e-05 | 7.902836 | 55.089923 | 0.062050422 | 0
13551685.38 |  | 5905 | 6.36934 | 6.4476 | 50000.156 | 9.2e-06 | 6.4537341 | 0.13930445 | 0.38502155 | 0.001492 | 12.950109 | 0.05363 | 28.768162 | 0.06128 | 0.81162189 | 3.3035699 | 0.034464745 | 95.852357 | 189.31581 | 0.2438 | 1 |  |  |  | 8.8233e-06 | 7.143753 | 41.650683 | 0.059658725 | 0
13551945.55 |  | 5905 | 5.38965 | 5.4606 | 50000.156 | 9.3e-06 | 5.4607628 | 0.11626301 | 0.33803738 | 0.001113 | 8.3046451 | 0.0369 | 22.192421 | 0.04571 | 0.54512438 | 3.1573534 | 0.023360904 | 96.860886 | 167.28971 | 0.1832 | 1 |  |  |  | 7.1187e-06 | 6.60714 | 29.819931 | 0.06190296 | 0
13552203.28 |  | 5905 | 4.42379 | 4.4831 | 50000.156 | 9.4e-06 | 4.4807783 | 0.091828726 | 0.31821047 | 0.0007973 | 4.7538217 | 0.01705 | 17.827038 | 0.03276 | 0.20587713 | 3.3235042 | 0.020807295 | 96.789032 | 140.06172 | 0.1168 | 1 |  |  |  | 5.4602e-06 | 6.314707 | 20.077374 | 0.071016785 | 0
13552466.27 |  | 5905 | 3.45804 | 3.5049 | 50000.156 | 9.3e-06 | 3.4999024 | 0.077514187 | 0.24535593 | 0.0005729 | 2.2701041 | 0.007012 | 12.350197 | 0.02354 | 0.12162117 | 3.2204538 | 0.013135044 | 97.255203 | 119.30601 | 0.09272 | 1 |  |  |  | 3.9073e-06 | 6.647008 | 12.249317 | 0.070103651 | 0
13552725.75 |  | 5905 | 2.49553 | 2.5133 | 50000.156 | 9.4e-06 | 2.521618 | 0.059946598 | 0.1539736 | 0.0005195 | 0.85784322 | 0.00306 | 7.1836258 | 0.02134 | 0.42319158 | 2.813295 | 0.0067217314 | 97.698128 | 100.40017 | 0.1127 | 1 |  |  |  | 2.6002e-06 | 6.440908 | 6.3585574 | 0.061061431 | 0