## Sheet1
Time Stamp (Seconds) | Comment () | System Status (Code) | Puck Temp (Kelvin) | System Temp (Kelvin) | Field (Oersted) | Pressure (Torr) | Sample Temp (Kelvin) | Temp Rise (Kelvin) | Samp HC (J/mole-K) | Samp HC Err (J/mole-K) | Addenda HC (ｵJ/K) | Addenda HC Err (ｵJ/K) | Total HC (ｵJ/K) | Total HC Err (ｵJ/K) | Fit Deviation (ChiSquare) | Time Const tau1 (seconds) | Time Const tau2 (seconds) | Sample Coupling (Percent) | Debye Temp (Kelvin) | Debye Temp Err (Kelvin) | Cal Correction (Factor) | Therm Resist (Ohms) | Htr Resist (Ohms) | Puck Resist (Ohms) | Wire Cond (W/K) | Meas Time (seconds) | Temp Squared (K^2) | Samp HC/Temp (J/mole-K/K) | Addenda Offset HC (ｵJ/K)
13421082.66 | CALFILE: Puck603.cal - Addenda #379 measured on 6/4/2011 from 2.0569334 to 296.98187 K
13421082.81 |  | 5905 | 294.98 | 295.176 | 0.019 | 9.3e-06 | 296.97448 | 5.9254468 | 126.18524 | 0.8717 | 14114.134 | 34.9 | 19298.272 | 35.81 | 28.83004 | 62.34827 | 1.190699 | 91.02331 | 18135.222 | 4747 | 1 |  |  |  | 0.00031177 | 172.7441 | 88193.842 | 0.42490262 | 0
13421919.09 |  | 5905 | 290.004 | 290.295 | 0.019 | 9.2e-06 | 291.32148 | 4.6950392 | 134.20303 | 0.8502 | 13773.783 | 30.18 | 19287.32 | 34.93 | 0.95077991 | 64.624563 | 1.612172 | 88.907026 | 50715.111 | 9094000 | 1 |  |  |  | 0.00030157 | 124.6965 | 84868.202 | 0.4606699 | 0
13422759.91 |  | 5905 | 285.012 | 285.291 | 0.019 | 9.3e-06 | 286.3451 | 4.7143556 | 132.30086 | 0.7747 | 13477.435 | 26.34 | 18912.825 | 31.83 | 1.0566263 | 65.119806 | 1.5277694 | 89.538969 | -38456231 | 38520000 | 1 |  |  |  | 0.0002933 | 129.2491 | 81993.519 | 0.46203291 | 0
13423594.5 |  | 5905 | 280.018 | 280.314 | 0.019 | 9.3e-06 | 281.35451 | 4.6894931 | 128.31859 | 0.664 | 13188.715 | 22.86 | 18460.499 | 27.28 | 0.87405267 | 65.373329 | 1.2222072 | 91.486276 | -1939899.6 | 1952000 | 1 |  |  |  | 0.00028457 | 130.2396 | 79160.362 | 0.4560744 | 0
13424424.41 |  | 5905 | 275.033 | 275.284 | 0.019 | 9.3e-06 | 276.3444 | 4.6358603 | 126.6555 | 0.5894 | 12907.985 | 19.76 | 18111.443 | 24.22 | 0.56239396 | 66.371561 | 1.0957452 | 92.443858 | 1626.2095 | 1676 | 1 |  |  |  | 0.00027475 | 130.7467 | 76366.226 | 0.45832484 | 0
13425229.11 |  | 5905 | 270.002 | 270.296 | 0.019 | 9.3e-06 | 271.35424 | 4.6135015 | 125.24053 | 0.5186 | 12636.767 | 17.05 | 17782.093 | 21.31 | 0.29919813 | 67.189017 | 0.88916692 | 93.890491 | 8804.6728 | 11940 | 1 |  |  |  | 0.00026612 | 132.7431 | 73633.122 | 0.46153887 | 0
13426034.83 |  | 5905 | 265.009 | 265.294 | 0.019 | 9.2e-06 | 266.35119 | 4.5576395 | 124.81789 | 0.4455 | 12373.679 | 14.71 | 17501.641 | 18.3 | 0.25229322 | 68.144097 | 0.77084252 | 94.774919 | 38.324804 | 28.69 | 1 |  |  |  | 0.00025806 | 134.378 | 70942.955 | 0.4686215 | 0
13426845.77 |  | 5905 | 260.011 | 260.298 | 0.019 | 9.3e-06 | 261.34965 | 4.5005619 | 124.24273 | 0.4012 | 12128.196 | 12.82 | 17232.528 | 16.48 | 0.19756543 | 68.977819 | 0.65757522 | 95.592786 | 72.132456 | 43.85 | 1 |  |  |  | 0.00025085 | 136.2882 | 68303.638 | 0.47538893 | 0
13427659.58 |  | 5905 | 254.992 | 255.29 | 0.019 | 9.3e-06 | 256.34122 | 4.4343218 | 123.6619 | 0.3559 | 11902.483 | 11.39 | 16982.953 | 14.62 | 0.1988195 | 70.122175 | 0.63616962 | 95.820951 | 105.75495 | 19.77 | 1 |  |  |  | 0.00024314 | 137.9556 | 65710.819 | 0.48241131 | 0
13428484.22 |  | 5905 | 249.989 | 250.31 | 0.019 | 9.3e-06 | 251.33932 | 4.3626175 | 123.66885 | 0.3367 | 11683.298 | 10.33 | 16764.054 | 13.83 | 0.20004866 | 71.15959 | 0.61669636 | 96.029649 | 103.34687 | 18.3 | 1 |  |  |  | 0.00023649 | 140.2443 | 63171.453 | 0.49203943 | 0
13429318.38 |  | 5905 | 245.02 | 245.275 | 0.019 | 9.3e-06 | 246.34158 | 4.2954738 | 123.06235 | 0.3346 | 11456.993 | 9.527 | 16512.832 | 13.74 | 0.15856395 | 72.136114 | 0.61735395 | 96.098728 | 127.48996 | 13.73 | 1 |  |  |  | 0.00022979 | 142.3192 | 60684.174 | 0.4995598 | 0
13430156.3 |  | 5905 | 240.016 | 240.267 | 0.019 | 9.3e-06 | 241.34032 | 4.2245532 | 122.87035 | 0.2983 | 11209.555 | 8.869 | 16257.505 | 12.25 | 0.31255607 | 73.068171 | 0.62076158 | 96.154594 | 132.02643 | 11.24 | 1 |  |  |  | 0.00022336 | 144.2722 | 58245.152 | 0.50911653 | 0
13431006.08 |  | 5905 | 235.013 | 235.244 | 0.019 | 9.3e-06 | 236.32241 | 4.1556205 | 122.72002 | 0.2809 | 10928.164 | 8.334 | 15969.939 | 11.54 | 0.24516007 | 73.880391 | 0.56887329 | 96.534459 | 134.50138 | 9.923 | 1 |  |  |  | 0.00021694 | 146.1363 | 55848.284 | 0.51929067 | 0
13431859.56 |  | 5905 | 230.015 | 230.228 | 0.019 | 9.3e-06 | 231.3098 | 4.079477 | 123.58723 | 0.2946 | 10617.953 | 8.117 | 15695.355 | 12.1 | 0.16074587 | 74.747141 | 0.55300118 | 96.707219 | 98.771314 | 13.93 | 1 |  |  |  | 0.00021073 | 147.7608 | 53504.221 | 0.5342931 | 0
13432720.95 |  | 5905 | 225.012 | 225.219 | 0.019 | 9.2e-06 | 226.30517 | 4.005351 | 123.96284 | 0.2685 | 10292.599 | 8.09 | 15385.433 | 11.03 | 0.32662413 | 75.265783 | 0.5584305 | 96.734727 | 78.852393 | 15.64 | 1 |  |  |  | 0.00020518 | 149.4943 | 51214.029 | 0.5477685 | 0
13433586.2 |  | 5905 | 220.01 | 220.211 | 0.019 | 9.3e-06 | 221.29984 | 3.9328327 | 122.4201 | 0.2633 | 9965.1343 | 8.085 | 14994.587 | 10.82 | 0.61309837 | 75.430629 | 0.60182749 | 96.517098 | 135.20056 | 8.087 | 1 |  |  |  | 0.0001996 | 150.5316 | 48973.619 | 0.55318657 | 0
13434449.7 |  | 5905 | 215.014 | 215.232 | 0.019 | 9.3e-06 | 216.29231 | 3.8656368 | 120.81372 | 0.2516 | 9648.7136 | 7.938 | 14612.17 | 10.34 | 0.47813952 | 76.004263 | 0.52476739 | 96.992765 | 173.08441 | 5.796 | 1 |  |  |  | 0.00019295 | 150.8613 | 46782.362 | 0.55856689 | 0
13435326.89 |  | 5905 | 210.014 | 210.222 | 0.019 | 9.2e-06 | 211.27926 | 3.7951927 | 119.6535 | 0.2461 | 9349.1086 | 7.534 | 14264.899 | 10.11 | 0.28637603 | 76.444475 | 0.47588237 | 97.300293 | 193.23405 | 4.892 | 1 |  |  |  | 0.00018722 | 152.0085 | 44638.926 | 0.56632867 | 0
13436203.75 |  | 5905 | 205.017 | 205.254 | 0.019 | 9.3e-06 | 206.26624 | 3.7215443 | 119.07228 | 0.2167 | 9057.4025 | 6.974 | 13949.315 | 8.901 | 0.53060367 | 77.18758 | 0.47361113 | 97.358902 | 199.52908 | 3.994 | 1 |  |  |  | 0.00018133 | 152.8889 | 42545.76 | 0.57727472 | 0
13437089.55 |  | 5905 | 199.996 | 200.242 | 0.019 | 9.3e-06 | 201.26291 | 3.6526166 | 118.08893 | 0.2135 | 8770.6993 | 6.388 | 13622.212 | 8.772 | 0.24795753 | 77.643396 | 0.45360294 | 97.499679 | 211.56198 | 3.54 | 1 |  |  |  | 0.00017602 | 154.3752 | 40506.76 | 0.58673964 | 0
13437969.2 |  | 5905 | 194.991 | 195.256 | 0.019 | 9.3e-06 | 196.24986 | 3.5768496 | 117.77856 | 0.2011 | 8485.0553 | 5.906 | 13323.817 | 8.261 | 0.21924213 | 78.208797 | 0.42896123 | 97.669052 | 211.26512 | 3.21 | 1 |  |  |  | 0.0001709 | 155.2868 | 38514.007 | 0.60014598 | 0
13438853.33 |  | 5905 | 190.005 | 190.268 | 0.019 | 9.3e-06 | 191.2392 | 3.4988141 | 117.25439 | 0.1893 | 8199.4931 | 5.645 | 13016.72 | 7.779 | 0.34957525 | 78.788721 | 0.44307784 | 97.629092 | 213.84545 | 2.852 | 1 |  |  |  | 0.00016576 | 156.4176 | 36572.431 | 0.61312945 | 0
13439743.75 |  | 5905 | 185.005 | 185.254 | 0.019 | 9.2e-06 | 186.22778 | 3.4265078 | 116.02338 | 0.1794 | 7917.1412 | 5.57 | 12683.794 | 7.369 | 0.35684714 | 79.01865 | 0.41367474 | 97.80333 | 225.60708 | 2.462 | 1 |  |  |  | 0.00016103 | 157.5774 | 34680.784 | 0.62301869 | 0
13440628.75 |  | 5905 | 180.012 | 180.248 | 0.019 | 9.2e-06 | 181.21232 | 3.3469307 | 115.15088 | 0.1769 | 7635.3633 | 5.59 | 12366.171 | 7.269 | 0.72405303 | 79.527603 | 0.44219673 | 97.684453 | 230.90228 | 2.27 | 1 |  |  |  | 0.00015604 | 158.0373 | 32837.905 | 0.63544732 | 0
13441524.44 |  | 5905 | 174.998 | 175.236 | 0.019 | 9.3e-06 | 176.2079 | 3.2737204 | 113.76233 | 0.1653 | 7350.7581 | 5.619 | 12024.519 | 6.792 | 0.75169055 | 79.674764 | 0.40512926 | 97.891417 | 241.30543 | 1.951 | 1 |  |  |  | 0.00015141 | 159.0552 | 31049.225 | 0.64561423 | 0
13442417.16 |  | 5905 | 170.017 | 170.185 | 0.019 | 9.2e-06 | 171.18487 | 3.1934413 | 112.60316 | 0.1541 | 7058.614 | 5.603 | 11684.752 | 6.333 | 16.81244 | 79.678396 | 0.37858138 | 98.040011 | 247.41417 | 1.698 | 1 |  |  |  | 0.00014711 | 159.3495 | 29304.261 | 0.65778683 | 0
13443311.47 |  | 5905 | 164.998 | 165.194 | 0.019 | 9.3e-06 | 166.16077 | 3.1090313 | 111.35362 | 0.1591 | 6761.3623 | 5.597 | 11336.165 | 6.538 | 1.2895596 | 79.745032 | 0.3884451 | 98.003432 | 253.23286 | 1.639 | 1 |  |  |  | 0.00014263 | 159.3568 | 27609.403 | 0.6701559 | 0
13444204.98 |  | 5905 | 160.009 | 160.192 | 0.019 | 9.2e-06 | 161.1415 | 3.0327903 | 110.01589 | 0.1571 | 6461.9691 | 5.575 | 10981.813 | 6.455 | 3.1154326 | 79.924998 | 0.39577153 | 97.982518 | 258.68508 | 1.516 | 1 |  |  |  | 0.00013788 | 159.4901 | 25966.582 | 0.68272851 | 0
13445098.91 |  | 5905 | 155.015 | 155.214 | 0.019 | 9.3e-06 | 156.12158 | 2.9577866 | 108.40286 | 0.1518 | 6162.3449 | 5.499 | 10615.919 | 6.236 | 10.93689 | 79.633331 | 0.36447904 | 98.143057 | 265.39864 | 1.368 | 1 |  |  |  | 0.00013376 | 159.85 | 24373.947 | 0.69434897 | 0
13445993.52 |  | 5905 | 149.998 | 150.226 | 0.019 | 9.3e-06 | 151.09297 | 2.8769624 | 106.75832 | 0.1496 | 5862.0419 | 5.341 | 10248.053 | 6.148 | 4.7560846 | 79.67053 | 0.36396792 | 98.155652 | 270.94143 | 1.264 | 1 |  |  |  | 0.00012908 | 159.2667 | 22829.085 | 0.70657371 | 0
13446887.06 |  | 5905 | 145.001 | 145.229 | 0.019 | 9.3e-06 | 146.06937 | 2.801275 | 105.10171 | 0.1462 | 5561.3342 | 5.145 | 9879.2856 | 6.008 | 6.8953406 | 79.322825 | 0.35561257 | 98.198105 | 275.25886 | 1.162 | 1 |  |  |  | 0.00012498 | 159.3411 | 21336.259 | 0.71953285 | 0
13447777.95 |  | 5905 | 140.011 | 140.206 | 0.019 | 9.2e-06 | 141.0413 | 2.7178266 | 103.40949 | 0.138 | 5260.679 | 4.972 | 9509.108 | 5.669 | 14.259213 | 78.821395 | 0.35155446 | 98.214769 | 278.59619 | 1.034 | 1 |  |  |  | 0.00012108 | 158.6456 | 19892.647 | 0.73318588 | 0
13448664.53 |  | 5905 | 135.014 | 135.189 | 0.019 | 9.3e-06 | 136.0111 | 2.635675 | 101.2721 | 0.135 | 4959.7034 | 4.856 | 9120.3212 | 5.548 | 16.09333 | 78.233775 | 0.34080373 | 98.26177 | 283.88426 | 0.951 | 1 |  |  |  | 0.00011701 | 157.6428 | 18499.02 | 0.74458705 | 0
13449548.59 |  | 5905 | 130.004 | 130.175 | 0.019 | 9.4e-06 | 130.98426 | 2.552533 | 99.178957 | 0.1372 | 4659.2964 | 4.76 | 8733.9202 | 5.636 | 6.7626132 | 77.576514 | 0.33676468 | 98.272688 | 287.43007 | 0.9117 | 1 |  |  |  | 0.00011302 | 156.4676 | 17156.875 | 0.75718228 | 0
13450428.86 |  | 5905 | 125 | 125.184 | 0.019 | 9.2e-06 | 125.96194 | 2.4663926 | 96.680361 | 0.1312 | 4361.7696 | 4.634 | 8333.7422 | 5.39 | 25.038961 | 76.291413 | 0.29919025 | 98.441198 | 292.20946 | 0.8225 | 1 |  |  |  | 0.00010963 | 155.153 | 15866.411 | 0.76753629 | 0
13451297.92 |  | 5905 | 120.003 | 120.197 | 0.019 | 9.2e-06 | 120.93051 | 2.3760247 | 94.105581 | 0.1298 | 4066.567 | 4.471 | 7932.7585 | 5.334 | 3.6115967 | 75.420388 | 0.29642472 | 98.439693 | 295.90809 | 0.7699 | 1 |  |  |  | 0.00010558 | 152.5828 | 14624.188 | 0.77817898 | 0
13452160.16 |  | 5905 | 114.987 | 115.202 | 0.019 | 9.2e-06 | 115.90039 | 2.2893912 | 91.332172 | 0.1249 | 3774.4878 | 4.287 | 7526.7378 | 5.132 | 8.9839367 | 73.742389 | 0.2840639 | 98.470924 | 299.26566 | 0.7022 | 1 |  |  |  | 0.00010246 | 150.8408 | 13432.9 | 0.78802299 | 0
13453016.7 |  | 5905 | 110.003 | 110.188 | 0.019 | 9.2e-06 | 110.86357 | 2.1915575 | 88.27818 | 0.1194 | 3485.7753 | 4.081 | 7112.5565 | 4.907 | 4.7673844 | 72.102297 | 0.25079973 | 98.617282 | 302.61527 | 0.6378 | 1 |  |  |  | 9.9006e-05 | 147.4848 | 12290.731 | 0.79627763 | 0
13453885.55 |  | 5905 | 104.995 | 105.212 | 0.019 | 9.3e-06 | 105.84032 | 2.0935348 | 85.368695 | 0.1166 | 3201.5482 | 3.856 | 6708.7974 | 4.789 | 1.3334778 | 70.329557 | 0.23168993 | 98.68733 | 303.71538 | 0.5931 | 1 |  |  |  | 9.5739e-05 | 144.2046 | 11202.173 | 0.80658009 | 0
13454726.61 |  | 5905 | 99.994 | 100.206 | 0.019 | 9.3e-06 | 100.8026 | 2.0039125 | 82.221645 | 0.1073 | 2927.1126 | 3.685 | 6305.0698 | 4.409 | 2.7143173 | 68.827401 | 0.24342811 | 98.586509 | 304.52182 | 0.5213 | 1 |  |  |  | 9.1985e-05 | 140.6591 | 10161.165 | 0.81566985 | 0
13455561.92 |  | 5905 | 94.9915 | 95.2072 | 0.019 | 9.3e-06 | 95.763163 | 1.9123332 | 78.98337 | 0.1102 | 2663.1338 | 3.595 | 5908.0512 | 4.529 | 0.54147148 | 66.780665 | 0.21886438 | 98.683078 | 304.29015 | 0.5123 | 1 |  |  |  | 8.8827e-05 | 137.6548 | 9170.5833 | 0.82477821 | 0
13456380.86 |  | 5905 | 89.9833 | 90.1747 | 0.019 | 9.3e-06 | 90.720059 | 1.8207153 | 75.083995 | 0.1014 | 2408.9711 | 3.403 | 5493.6882 | 4.167 | 0.68561122 | 64.524385 | 0.21730731 | 98.638984 | 305.55262 | 0.4531 | 1 |  |  |  | 8.5513e-05 | 133.5613 | 8230.1291 | 0.8276449 | 0
13457192.39 |  | 5905 | 84.9896 | 85.1233 | 0.019 | 9.4e-06 | 85.690984 | 1.7287653 | 71.132987 | 0.1109 | 2164.9678 | 3.046 | 5087.3636 | 4.555 | 0.11191946 | 62.099158 | 0.19354821 | 98.730482 | 305.45716 | 0.4777 | 1 |  |  |  | 8.2272e-05 | 129.0488 | 7342.9448 | 0.83011051 | 0
13457979.39 |  | 5905 | 79.996 | 80.1055 | 0.019 | 9.3e-06 | 80.663367 | 1.6354041 | 67.074516 | 0.09824 | 1934.0147 | 2.806 | 4689.674 | 4.036 | 0.20498382 | 59.575275 | 0.18585964 | 98.717631 | 304.22824 | 0.4099 | 1 |  |  |  | 7.9073e-05 | 124.1983 | 6506.5787 | 0.83153628 | 0
13458754.95 |  | 5905 | 74.9861 | 75.0999 | 0.019 | 9.2e-06 | 75.614084 | 1.5437453 | 62.726568 | 0.09629 | 1715.2946 | 2.694 | 4292.3248 | 3.956 | 0.13841021 | 56.995203 | 0.18748019 | 98.634127 | 302.51018 | 0.3911 | 1 |  |  |  | 7.5687e-05 | 119.1505 | 5717.4897 | 0.82956197 | 0
13459519.53 |  | 5905 | 69.9922 | 70.0942 | 0.019 | 9.3e-06 | 70.579674 | 1.4560067 | 58.069318 | 0.08365 | 1509.1758 | 2.541 | 3894.8696 | 3.437 | 0.34868747 | 54.193659 | 0.17207441 | 98.666552 | 300.46702 | 0.3332 | 1 |  |  |  | 7.2235e-05 | 113.9904 | 4981.4904 | 0.82274846 | 0
13460248.44 |  | 5905 | 64.9971 | 65.0876 | 0.019 | 9.3e-06 | 65.543024 | 1.3686162 | 53.181871 | 0.0751 | 1317.6404 | 2.417 | 3502.5405 | 3.085 | 2.0911647 | 51.154513 | 0.16439204 | 98.634646 | 297.67245 | 0.2958 | 1 |  |  |  | 6.884e-05 | 108.3873 | 4295.888 | 0.81140398 | 0
13460998.3 |  | 5905 | 59.9973 | 60.096 | 0.019 | 9.4e-06 | 60.505905 | 1.277234 | 48.159828 | 0.07368 | 1142.303 | 2.355 | 3120.8797 | 3.027 | 7.1269929 | 47.834293 | 0.15110616 | 98.642209 | 293.77274 | 0.2895 | 1 |  |  |  | 6.5606e-05 | 102.309 | 3660.9646 | 0.79595252 | 0
13461740.34 |  | 5905 | 54.9997 | 55.1024 | 0.019 | 9.2e-06 | 55.472501 | 1.1893679 | 42.975307 | 0.06843 | 979.22744 | 2.262 | 2744.8057 | 2.811 | 3.338138 | 44.39539 | 0.1474989 | 98.555712 | 288.92406 | 0.2714 | 1 |  |  |  | 6.2203e-05 | 95.66859 | 3077.1984 | 0.77471371 | 0
13462466.69 |  | 5905 | 49.9998 | 50.1098 | 0.019 | 9.3e-06 | 50.431938 | 1.0947428 | 37.716371 | 0.06831 | 830.27908 | 2.187 | 2379.8016 | 2.806 | 0.96348029 | 40.775008 | 0.13802045 | 98.513167 | 282.77461 | 0.2771 | 1 |  |  |  | 5.8739e-05 | 88.79078 | 2543.3803 | 0.74786679 | 0
13463206.91 |  | 5905 | 49.0079 | 49.1145 | 0.019 | 9.3e-06 | 49.391499 | 0.98628296 | 36.539874 | 0.06721 | 801.61717 | 2.18 | 2302.805 | 2.761 | 0.32536669 | 39.689293 | 0.1331959 | 98.524283 | 281.6892 | 0.2751 | 1 |  |  |  | 5.8391e-05 | 73.18675 | 2439.5201 | 0.73980089 | 0
13463857.27 |  | 5905 | 48.0294 | 48.1513 | 0.019 | 9.4e-06 | 48.431955 | 1.0070521 | 35.558702 | 0.06316 | 775.38816 | 2.183 | 2236.2659 | 2.595 | 1.2952951 | 38.82233 | 0.12612821 | 98.568581 | 280.20933 | 0.2602 | 1 |  |  |  | 5.7961e-05 | 79.37859 | 2345.6542 | 0.7341992 | 0
13464443.67 |  | 5905 | 47.0559 | 47.1792 | 0.019 | 9.3e-06 | 47.460464 | 0.98230778 | 34.446071 | 0.06525 | 749.60036 | 2.196 | 2164.7673 | 2.681 | 0.19267066 | 37.536639 | 0.11033611 | 98.703846 | 279.15241 | 0.2715 | 1 |  |  |  | 5.7995e-05 | 77.64466 | 2252.4956 | 0.72578453 | 0
13465031.61 |  | 5905 | 46.0942 | 46.1999 | 0.019 | 9.2e-06 | 46.48815 | 0.95559143 | 33.291525 | 0.06318 | 724.39779 | 2.217 | 2092.1319 | 2.596 | 0.98261051 | 36.532893 | 0.10002683 | 98.792482 | 278.22177 | 0.2662 | 1 |  |  |  | 5.7567e-05 | 75.07328 | 2161.1481 | 0.71612928 | 0
13465612.7 |  | 5905 | 45.1284 | 45.2254 | 0.019 | 9.2e-06 | 45.51078 | 0.93353627 | 32.230639 | 0.06287 | 699.61163 | 2.239 | 2023.7608 | 2.583 | 1.0231728 | 35.77548 | 0.099941516 | 98.767067 | 276.82201 | 0.2677 | 1 |  |  |  | 5.6872e-05 | 73.06579 | 2071.2311 | 0.7081979 | 0
13466187.22 |  | 5905 | 44.1555 | 44.2551 | 0.019 | 9.3e-06 | 44.531898 | 0.91490732 | 31.151293 | 0.06389 | 675.21945 | 2.254 | 1955.0252 | 2.625 | 0.72563064 | 34.956401 | 0.098973786 | 98.74986 | 275.44541 | 0.2753 | 1 |  |  |  | 5.6232e-05 | 71.55096 | 1983.09 | 0.69952762 | 0
13466768.17 |  | 5905 | 43.185 | 43.2815 | 0.019 | 9.4e-06 | 43.560883 | 0.89572752 | 30.058737 | 0.0631 | 651.34526 | 2.259 | 1886.2649 | 2.592 | 1.473406 | 34.054129 | 0.091186421 | 98.817489 | 274.13257 | 0.2757 | 1 |  |  |  | 5.5675e-05 | 69.9128 | 1897.5505 | 0.69003966 | 0
13467336 |  | 5905 | 42.2219 | 42.3049 | 0.019 | 9.3e-06 | 42.583576 | 0.87680912 | 28.979925 | 0.06201 | 628.00201 | 2.267 | 1818.6002 | 2.548 | 3.8180419 | 33.402984 | 0.095110294 | 98.742707 | 272.68088 | 0.2749 | 1 |  |  |  | 5.4742e-05 | 68.10826 | 1813.361 | 0.68054229 | 0
13467899.02 |  | 5905 | 41.2482 | 41.3344 | 0.019 | 9.4e-06 | 41.606787 | 0.85946193 | 27.915115 | 0.06219 | 605.10276 | 2.271 | 1751.9548 | 2.555 | 1.8113256 | 32.470055 | 0.088484353 | 98.796713 | 271.1317 | 0.2798 | 1 |  |  |  | 5.4238e-05 | 66.80597 | 1731.1247 | 0.67092695 | 0
13468467 |  | 5905 | 40.2852 | 40.3653 | 0.019 | 9.3e-06 | 40.632273 | 0.83940718 | 26.834598 | 0.0625 | 582.4852 | 2.259 | 1684.9458 | 2.568 | 1.6759288 | 31.653084 | 0.087534663 | 98.779466 | 269.63314 | 0.2862 | 1 |  |  |  | 5.3514e-05 | 64.94011 | 1650.9816 | 0.66042573 | 0
13469035.06 |  | 5905 | 39.3183 | 39.3912 | 0.019 | 9.3e-06 | 39.6597 | 0.82039 | 25.830581 | 0.06115 | 559.81337 | 2.218 | 1621.0254 | 2.512 | 0.52603355 | 30.853494 | 0.082131336 | 98.824475 | 267.76132 | 0.2844 | 1 |  |  |  | 5.2808e-05 | 63.30617 | 1572.8918 | 0.65130551 | 0
13469597.3 |  | 5905 | 38.3529 | 38.4179 | 0.019 | 9.3e-06 | 38.685733 | 0.80128722 | 24.891822 | 0.06167 | 536.69853 | 2.128 | 1559.343 | 2.534 | 0.32268766 | 30.138641 | 0.08305574 | 98.781127 | 265.53327 | 0.2909 | 1 |  |  |  | 5.2014e-05 | 61.70699 | 1496.5859 | 0.64343674 | 0
13470127.59 |  | 5905 | 37.3881 | 37.4452 | 0.019 | 9.3e-06 | 37.708788 | 0.78720584 | 24.010388 | 0.07599 | 513.2985 | 1.992 | 1499.7305 | 3.122 | 0.02123299 | 29.817895 | 0.084095355 | 98.749228 | 262.96416 | 0.3629 | 1 |  |  |  | 5.0573e-05 | 60.27728 | 1421.9527 | 0.6367319 | 0
13470690.55 |  | 5905 | 36.4122 | 36.4766 | 0.019 | 9.3e-06 | 36.710559 | 0.74248416 | 25.892223 | 0.1149 | 489.56575 | 1.843 | 1553.3102 | 4.721 | 5.8374688 | 31.601338 | 0.097575941 | 98.570585 | 247.58494 | 0.4929 | 1 |  |  |  | 4.9489e-05 | 59.63579 | 1347.6651 | 0.70530723 | 0
13471281.56 |  | 5905 | 35.4479 | 35.5056 | 0.019 | 9.3e-06 | 35.751182 | 0.72370225 | 27.879423 | 0.05877 | 467.31997 | 1.727 | 1612.7057 | 2.414 | 0.079244077 | 32.846766 | 0.084903832 | 98.743799 | 233.11176 | 0.2276 | 1 |  |  |  | 4.9414e-05 | 63.20268 | 1278.147 | 0.77981823 | 0
13471879.88 |  | 5905 | 34.4809 | 34.5376 | 0.019 | 9.3e-06 | 34.791731 | 0.73409957 | 26.66286 | 0.05873 | 446.0314 | 1.669 | 1541.4364 | 2.413 | 0.092232688 | 31.832636 | 0.080821306 | 98.765051 | 231.55199 | 0.2318 | 1 |  |  |  | 4.873e-05 | 65.69353 | 1210.4646 | 0.76635623 | 0
13472438.22 |  | 5905 | 33.5194 | 33.5851 | 0.019 | 9.3e-06 | 33.813356 | 0.71628329 | 25.728647 | 0.0781 | 425.23935 | 1.652 | 1482.2636 | 3.209 | 0.232588 | 31.729287 | 0.090432448 | 98.606395 | 228.69541 | 0.3109 | 1 |  |  |  | 4.7053e-05 | 63.66527 | 1143.3431 | 0.76090191 | 0
13473013.39 |  | 5905 | 32.5372 | 32.6013 | 0.019 | 9.3e-06 | 32.841472 | 0.70779162 | 24.083558 | 0.056 | 404.89533 | 1.645 | 1394.3334 | 2.301 | 0.41584908 | 29.647445 | 0.068895624 | 98.87211 | 228.71729 | 0.2323 | 1 |  |  |  | 4.7301e-05 | 63.45857 | 1078.5623 | 0.73332761 | 0
13473567.09 |  | 5905 | 31.58 | 31.6655 | 0.019 | 9.3e-06 | 31.858649 | 0.68597067 | 22.947572 | 0.0524 | 384.64728 | 1.612 | 1327.415 | 2.153 | 3.8405763 | 30.053334 | 0.074200618 | 98.800124 | 226.56939 | 0.2221 | 1 |  |  |  | 4.444e-05 | 59.29489 | 1014.9735 | 0.7202933 | 0
13474126.89 |  | 5905 | 30.604 | 30.6793 | 0.019 | 9.3e-06 | 30.892021 | 0.68444147 | 21.720511 | 0.05176 | 364.55565 | 1.543 | 1256.9114 | 2.127 | 9.0699675 | 29.113279 | 0.088102274 | 98.530062 | 224.89696 | 0.2258 | 1 |  |  |  | 4.3499e-05 | 60.10667 | 954.31695 | 0.70311072 | 0
13474683.47 |  | 5905 | 29.6467 | 29.7365 | 0.019 | 9.2e-06 | 29.91544 | 0.66422678 | 20.021407 | 0.05058 | 344.35827 | 1.456 | 1166.9088 | 2.078 | 0.68542763 | 26.900652 | 0.088418509 | 98.419886 | 225.30324 | 0.2338 | 1 |  |  |  | 4.3726e-05 | 58.22656 | 894.93357 | 0.66926666 | 0
13475233.45 |  | 5905 | 28.6624 | 28.7528 | 0.019 | 9.3e-06 | 28.932128 | 0.63409497 | 18.454407 | 0.04213 | 324.64502 | 1.369 | 1082.8176 | 1.731 | 0.82602469 | 25.346962 | 0.068571922 | 98.71152 | 225.23709 | 0.2064 | 1 |  |  |  | 4.2994e-05 | 53.8013 | 837.06804 | 0.63785171 | 0
13475756.09 |  | 5905 | 27.6896 | 27.7782 | 0.019 | 9.3e-06 | 27.950774 | 0.61163632 | 17.05478 | 0.04226 | 305.80527 | 1.294 | 1006.4762 | 1.736 | 1.3476314 | 24.304118 | 0.073373067 | 98.57323 | 224.53054 | 0.2187 | 1 |  |  |  | 4.1703e-05 | 50.69392 | 781.24575 | 0.61017201 | 0
13476293.89 |  | 5905 | 26.7237 | 26.806 | 0.019 | 9.3e-06 | 26.974069 | 0.59308498 | 15.668033 | 0.03848 | 287.68114 | 1.225 | 931.37957 | 1.581 | 0.59507024 | 22.85891 | 0.06367771 | 98.695721 | 223.96488 | 0.2119 | 1 |  |  |  | 4.1003e-05 | 48.60824 | 727.60042 | 0.58085536 | 0
13476795.8 |  | 5905 | 25.7532 | 25.8387 | 0.019 | 9.3e-06 | 25.995005 | 0.57057842 | 14.346431 | 0.03681 | 269.76817 | 1.156 | 859.17052 | 1.512 | 13.048045 | 21.829967 | 0.073747937 | 98.432892 | 223.22828 | 0.2165 | 1 |  |  |  | 3.9653e-05 | 45.71782 | 675.74027 | 0.55189185 | 0
13477159.58 |  | 5905 | 24.7722 | 24.8538 | 0.019 | 9.3e-06 | 25.007192 | 0.55389324 | 12.969156 | 0.03452 | 251.58436 | 1.086 | 784.40335 | 1.418 | 1.2121667 | 20.449256 | 0.063868593 | 98.56787 | 223.0261 | 0.2201 | 1 |  |  |  | 3.8616e-05 | 43.65993 | 625.35966 | 0.51861704 | 0
13477516.41 |  | 5905 | 23.8048 | 23.8886 | 0.019 | 9.2e-06 | 24.03018 | 0.53680006 | 11.591325 | 0.032 | 233.75326 | 1.018 | 709.96607 | 1.315 | 0.70199816 | 19.35722 | 0.060357266 | 98.589983 | 223.35217 | 0.2244 | 1 |  |  |  | 3.6914e-05 | 40.89851 | 577.44955 | 0.48236531 | 0
13477865.47 |  | 5905 | 22.845 | 22.8815 | 0.019 | 9.3e-06 | 23.060438 | 0.51658471 | 10.373774 | 0.03368 | 216.38927 | 0.9476 | 642.58075 | 1.384 | 0.23098574 | 17.909709 | 0.056065318 | 98.60066 | 223.11256 | 0.2593 | 1 |  |  |  | 3.6104e-05 | 38.71444 | 531.78378 | 0.44985157 | 0
13478360.05 |  | 5905 | 21.8803 | 21.9487 | 0.019 | 9.3e-06 | 22.094278 | 0.49036966 | 9.221874 | 0.02589 | 199.38435 | 0.8686 | 578.25169 | 1.064 | 13.987614 | 16.446355 | 0.050225637 | 98.650689 | 222.91357 | 0.2209 | 1 |  |  |  | 3.5367e-05 | 35.81942 | 488.15711 | 0.41738744 | 0
13478694.61 |  | 5905 | 20.9067 | 20.9556 | 0.019 | 9.3e-06 | 21.093999 | 0.465405 | 8.1748858 | 0.02807 | 182.43026 | 0.7916 | 518.28361 | 1.153 | 7.0715389 | 15.500948 | 0.056193692 | 98.414543 | 222.02471 | 0.2656 | 1 |  |  |  | 3.3663e-05 | 32.89271 | 444.9568 | 0.38754556 | 0
13479190.48 |  | 5905 | 19.9411 | 20.0185 | 0.019 | 9.2e-06 | 20.141511 | 0.44688258 | 7.1246395 | 0.02133 | 167.31146 | 0.7399 | 460.01696 | 0.8762 | 1.8436062 | 14.12332 | 0.043151283 | 98.683001 | 222.36264 | 0.2293 | 1 |  |  |  | 3.2748e-05 | 31.0019 | 405.68045 | 0.35372915 | 0
13479512.88 |  | 5905 | 18.9605 | 19.0198 | 0.019 | 9.3e-06 | 19.141197 | 0.42240277 | 6.1479018 | 0.02021 | 152.34902 | 0.6982 | 404.92666 | 0.8302 | 1.8674935 | 13.159585 | 0.048816635 | 98.424711 | 222.29447 | 0.2492 | 1 |  |  |  | 3.0963e-05 | 28.24664 | 366.38544 | 0.3211869 | 0
13479831.17 |  | 5905 | 17.9909 | 18.0805 | 0.019 | 9.2e-06 | 18.172839 | 0.40241167 | 5.287993 | 0.01886 | 137.95681 | 0.6439 | 355.20635 | 0.7748 | 0.79686309 | 12.130529 | 0.048560062 | 98.32174 | 222.15639 | 0.2681 | 1 |  |  |  | 2.947e-05 | 26.31917 | 330.25207 | 0.29098332 | 0
13480135.44 |  | 5905 | 17.025 | 17.0817 | 0.019 | 9.3e-06 | 17.19101 | 0.38068056 | 4.4825916 | 0.01636 | 123.59058 | 0.5793 | 307.75136 | 0.672 | 1.6095054 | 10.988406 | 0.042978704 | 98.379797 | 222.22912 | 0.2727 | 1 |  |  |  | 2.8173e-05 | 24.26106 | 295.53084 | 0.26075207 | 0
13480433.25 |  | 5905 | 16.0526 | 16.1391 | 0.019 | 9.4e-06 | 16.217524 | 0.35660061 | 3.8002684 | 0.01481 | 109.89425 | 0.516 | 266.02277 | 0.6082 | 0.41899175 | 10.11063 | 0.043282481 | 98.243799 | 221.61963 | 0.2891 | 1 |  |  |  | 2.6474e-05 | 21.97681 | 263.00808 | 0.23433099 | 0
13480724.17 |  | 5905 | 15.0857 | 15.1443 | 0.019 | 9.2e-06 | 15.236411 | 0.33681313 | 3.1667673 | 0.01245 | 96.637518 | 0.4553 | 226.73956 | 0.5117 | 3.0052611 | 9.1207593 | 0.039534664 | 98.238073 | 221.33564 | 0.2906 | 1 |  |  |  | 2.5007e-05 | 20.22126 | 232.14823 | 0.20784207 | 0
13481011.27 |  | 5905 | 14.1119 | 14.1878 | 0.019 | 9.4e-06 | 14.256394 | 0.31416083 | 2.6466775 | 0.01141 | 84.016866 | 0.4091 | 192.75178 | 0.469 | 0.81510954 | 8.3850214 | 0.037432778 | 98.196196 | 219.90261 | 0.3159 | 1 |  |  |  | 2.3123e-05 | 18.24152 | 203.24477 | 0.18564845 | 0
13481295.59 |  | 5905 | 13.1457 | 13.2073 | 0.019 | 9.3e-06 | 13.2799 | 0.29108276 | 2.2268292 | 0.01008 | 72.240783 | 0.3678 | 163.72684 | 0.414 | 1.6223471 | 7.6233013 | 0.035032284 | 98.148871 | 217.00117 | 0.3268 | 1 |  |  |  | 2.1604e-05 | 16.77004 | 176.35575 | 0.16768418 | 0
13481573.5 |  | 5905 | 12.1756 | 12.242 | 0.019 | 9.2e-06 | 12.301935 | 0.2681272 | 1.8532289 | 0.008614 | 61.347659 | 0.3238 | 137.48488 | 0.3539 | 3.7834356 | 6.9999901 | 0.034362201 | 98.028404 | 213.72246 | 0.3303 | 1 |  |  |  | 1.9762e-05 | 15.2466 | 151.33761 | 0.15064531 | 0
13481846.91 |  | 5905 | 11.209 | 11.2663 | 0.019 | 9.3e-06 | 11.32457 | 0.24576895 | 1.5675342 | 0.006669 | 50.981711 | 0.2464 | 115.38158 | 0.274 | 1.5795081 | 6.4719263 | 0.029947168 | 98.136739 | 208.0391 | 0.2943 | 1 |  |  |  | 1.7934e-05 | 13.99998 | 128.24588 | 0.13841888 | 0
13482105.59 |  | 5905 | 10.2371 | 10.3011 | 0.019 | 9.3e-06 | 10.346688 | 0.22199565 | 1.3628318 | 0.005347 | 41.501298 | 0.1967 | 97.491268 | 0.2197 | 0.80202513 | 6.0947847 | 0.027244601 | 98.182699 | 199.1531 | 0.2598 | 1 |  |  |  | 1.6094e-05 | 12.94385 | 107.05396 | 0.13171671 | 0
13482363.83 |  | 5905 | 9.27118 | 9.3264 | 0.019 | 9.3e-06 | 9.3695558 | 0.19839059 | 1.2214817 | 0.004618 | 32.926127 | 0.1676 | 83.108935 | 0.1897 | 0.2720138 | 5.8720418 | 0.023604155 | 98.327117 | 187.0503 | 0.2352 | 1 |  |  |  | 1.4241e-05 | 12.18957 | 87.788575 | 0.13036709 | 0
13482620.14 |  | 5905 | 8.30013 | 8.3597 | 0.019 | 9.4e-06 | 8.393583 | 0.17388975 | 1.1450066 | 0.003309 | 25.316436 | 0.1227 | 72.357374 | 0.1359 | 1.1475117 | 5.8911233 | 0.020851086 | 98.447566 | 171.2171 | 0.1646 | 1 |  |  |  | 1.2365e-05 | 11.74408 | 70.452235 | 0.13641452 | 0
13482877.81 |  | 5905 | 7.33304 | 7.3848 | 0.019 | 9.3e-06 | 7.4182124 | 0.15146321 | 1.0963249 | 0.002664 | 18.601219 | 0.09545 | 63.642142 | 0.1094 | 0.64930335 | 6.1080433 | 0.017678047 | 98.60066 | 153.52846 | 0.1241 | 1 |  |  |  | 1.0494e-05 | 11.78225 | 55.029875 | 0.14778829 | 0
13483469.59 |  | 5905 | 6.3694 | 6.4447 | 0.019 | 9.2e-06 | 6.4517076 | 0.12990412 | 1.0768049 | 0.001959 | 12.838709 | 0.05762 | 57.077679 | 0.08049 | 1.5145865 | 6.5844647 | 0.015222977 | 98.670184 | 134.32761 | 0.08137 | 1 |  |  |  | 8.7389e-06 | 12.21609 | 41.624531 | 0.16690231 | 0
13483756.94 |  | 5905 | 5.39263 | 5.4652 | 0.019 | 9.3e-06 | 5.4629854 | 0.10975215 | 1.0308183 | 0.002013 | 8.2244528 | 0.03666 | 50.574129 | 0.08271 | 0.44368902 | 7.3237146 | 0.010033627 | 98.989774 | 115.40887 | 0.07504 | 1 |  |  |  | 6.955e-06 | 13.16893 | 29.844209 | 0.18869139 | 0
13484144.38 |  | 5905 | 4.43138 | 4.491 | 0.019 | 9.3e-06 | 4.4976229 | 0.10248579 | 1.1832075 | 0.003625 | 4.7636932 | 0.01819 | 53.374061 | 0.1489 | 5.4829457 | 10.243656 | 0.010481526 | 98.730499 | 90.746836 | 0.0925 | 1 |  |  |  | 5.2661e-06 | 20.87111 | 20.228612 | 0.26307397 | 0
13484513.38 |  | 5905 | 3.46176 | 3.5134 | 0.019 | 9.3e-06 | 3.5127439 | 0.076042312 | 0.93614698 | 0.002361 | 2.2721935 | 0.007515 | 40.732436 | 0.09698 | 0.75922536 | 10.63084 | 0.0047900092 | 99.138728 | 76.630564 | 0.0643 | 1 |  |  |  | 3.8612e-06 | 20.48731 | 12.339369 | 0.26650021 | 0
13484898.5 |  | 5905 | 2.49624 | 2.5228 | 0.019 | 9.3e-06 | 2.5349927 | 0.057685061 | 0.4051517 | 0.0009808 | 0.88874895 | 0.003545 | 17.53382 | 0.0403 | 1.0336348 | 6.8990415 | 0.0023138494 | 99.299046 | 73.109699 | 0.0589 | 1 |  |  |  | 2.5577e-06 | 13.7189 | 6.4261877 | 0.15982362 | 0